## Intensity Distribution
Radius [nm] | Relative frequency [%] | S.D.
0.5336699 | 0 | 0
0.6135907 | 0 | 0
0.7054802 | 0 | 0
0.8111308 | 0 | 0
0.9326033 | 0 | 0
1.072267 | 0 | 0
1.232847 | 0 | 0
1.417474 | 0 | 0
1.629751 | 0 | 0
1.873817 | 0 | 0
2.154435 | 0 | 0
2.477076 | 0 | 0
2.848036 | 0.0414844 | 0.07625539
3.274549 | 0.5553545 | 0.3596819
3.764936 | 2.04351 | 0.4789756
4.328762 | 4.21098 | 0.5483285
4.977024 | 6.388171 | 0.8798528
5.722367 | 7.909134 | 1.211079
6.579332 | 8.354362 | 1.275521
7.564633 | 7.656871 | 1.051559
8.69749 | 6.085568 | 0.8380931
10 | 4.13314 | 1.024439
11.49757 | 2.34482 | 1.274693
13.21941 | 1.127845 | 1.211716
15.19911 | 0.5787761 | 0.8313403
17.47528 | 0.3577736 | 0.4998946
20.09233 | 0.4214455 | 0.4336979
23.1013 | 0.7608802 | 0.7318894
26.56088 | 1.269045 | 1.142339
30.53856 | 1.747999 | 1.51425
35.11192 | 2.048188 | 1.719411
40.37017 | 2.128497 | 1.636375
46.41589 | 2.009079 | 1.346301
53.36699 | 1.785946 | 1.165609
61.35907 | 1.584824 | 1.351747
70.54803 | 1.502709 | 1.628238
81.11308 | 1.512707 | 1.750451
93.26033 | 1.433639 | 1.744162
107.2267 | 1.245918 | 1.575773
123.2847 | 0.955179 | 1.290629
141.7474 | 0.6648128 | 0.9269394
162.9751 | 0.4531852 | 0.6813897
187.3817 | 0.3650433 | 0.7343524
215.4435 | 0.405044 | 0.8571904
247.7076 | 0.4568233 | 0.8783847
284.8036 | 0.454564 | 0.7509423
327.4549 | 0.3713561 | 0.5180966
376.4936 | 0.274273 | 0.2789686
432.8761 | 0.2385013 | 0.3462188
497.7023 | 0.2755263 | 0.5372207
572.2368 | 0.3051979 | 0.6016408
657.9332 | 0.2555638 | 0.5102594
756.4634 | 0.1531772 | 0.3047528
869.749 | 0.04814939 | 0.1029581
1000 | 0 | 0
1149.757 | 0 | 0
1321.941 | 0 | 0
1519.911 | 0 | 0
1747.528 | 0 | 0
2009.233 | 0 | 0
2310.13 | 0 | 0
2656.088 | 0 | 0
3053.856 | 0 | 0
3511.192 | 0.0302852 | 0.09085559
4037.017 | 0.100237 | 0.300711
4641.589 | 0.1807102 | 0.5421308
5336.699 | 0.2337106 | 0.7011317
6135.907 | 0.2340576 | 0.7021728
7054.802 | 0.1812008 | 0.5436025
8111.309 | 0.09992874 | 0.2997862
9326.033 | 0.02933194 | 0.08799581