## Intensity Distribution
Radius [nm] | Relative frequency [%] | S.D.
0.5336699 | 0 | 0
0.6135907 | 0 | 0
0.7054802 | 0 | 0
0.8111308 | 0 | 0
0.9326033 | 0 | 0
1.072267 | 0 | 0
1.232847 | 0 | 0
1.417474 | 0 | 0
1.629751 | 0 | 0
1.873817 | 0 | 0
2.154435 | 0 | 0
2.477076 | 0 | 0
2.848036 | 0.03905097 | 0.1106385
3.274549 | 0.4933577 | 0.4396525
3.764936 | 1.868541 | 0.6472429
4.328762 | 3.933898 | 0.634333
4.977024 | 6.079466 | 0.6565878
5.722367 | 7.662152 | 0.8790712
6.579332 | 8.240255 | 1.09999
7.564633 | 7.69166 | 1.189747
8.69749 | 6.222515 | 1.173179
10 | 4.283732 | 1.117123
11.49757 | 2.420928 | 1.018398
13.21941 | 1.088224 | 0.845427
15.19911 | 0.4572597 | 0.659441
17.47528 | 0.345801 | 0.5484108
20.09233 | 0.411207 | 0.6715106
23.1013 | 0.5720379 | 0.9009581
26.56088 | 0.7983136 | 1.081049
30.53856 | 1.09428 | 1.165588
35.11192 | 1.444735 | 1.237819
40.37017 | 1.844248 | 1.297261
46.41589 | 2.227284 | 1.323254
53.36699 | 2.468918 | 1.431348
61.35907 | 2.479974 | 1.605137
70.54803 | 2.256061 | 1.647194
81.11308 | 1.872626 | 1.43829
93.26033 | 1.444287 | 1.127489
107.2267 | 1.066376 | 1.086275
123.2847 | 0.8627507 | 1.161579
141.7474 | 0.811147 | 1.082718
162.9751 | 0.7284902 | 0.9537067
187.3817 | 0.5855368 | 0.8403318
215.4435 | 0.4115447 | 0.7118509
247.7076 | 0.2467236 | 0.5181031
284.8036 | 0.145055 | 0.2780246
327.4549 | 0.1100463 | 0.2599496
376.4936 | 0.1325247 | 0.4190798
432.8761 | 0.1569293 | 0.4962542
497.7023 | 0.1531405 | 0.4485115
572.2368 | 0.1374846 | 0.3181488
657.9332 | 0.1378634 | 0.2519864
756.4634 | 0.201777 | 0.335631
869.749 | 0.2884178 | 0.4755683
1000 | 0.3175493 | 0.5668494
1149.757 | 0.2786538 | 0.5226028
1321.941 | 0.194694 | 0.3507402
1519.911 | 0.1107394 | 0.1628579
1747.528 | 0.07130027 | 0.1125978
2009.233 | 0.0804542 | 0.1255473
2310.13 | 0.1089425 | 0.1558792
2656.088 | 0.1746833 | 0.2514735
3053.856 | 0.2467874 | 0.4743991
3511.192 | 0.2981708 | 0.7360289
4037.017 | 0.3180904 | 0.9179844
4641.589 | 0.2965853 | 0.9351027
5336.699 | 0.2409805 | 0.7620472
6135.907 | 0.1484418 | 0.4694142
7054.802 | 0.05656781 | 0.1771177
8111.309 | 0.006506271 | 0.01437522
9326.033 | 0.007114148 | 0.02249691