## Intensity Distribution
Radius [nm] | Relative frequency [%] | S.D.
0.5336699 | 0 | 0
0.6135907 | 0 | 0
0.7054802 | 0 | 0
0.8111308 | 0 | 0
0.9326033 | 0 | 0
1.072267 | 0 | 0
1.232847 | 0 | 0
1.417474 | 0 | 0
1.629751 | 0 | 0
1.873817 | 0 | 0
2.154435 | 0 | 0
2.477076 | 0 | 0
2.848036 | 0.01306278 | 0.02974708
3.274549 | 0.5125335 | 0.2917192
3.764936 | 2.001951 | 0.3191042
4.328762 | 4.18632 | 0.2771239
4.977024 | 6.415603 | 0.6300689
5.722367 | 8.030184 | 0.9223815
6.579332 | 8.591671 | 0.9096434
7.564633 | 7.994269 | 0.6097395
8.69749 | 6.464489 | 0.5009077
10 | 4.468441 | 0.8868453
11.49757 | 2.554753 | 1.110029
13.21941 | 1.166006 | 0.9415736
15.19911 | 0.452067 | 0.5307509
17.47528 | 0.1712817 | 0.2686273
20.09233 | 0.1922369 | 0.2543733
23.1013 | 0.3816841 | 0.5450402
26.56088 | 0.7140667 | 0.8818941
30.53856 | 1.233103 | 1.147678
35.11192 | 1.922309 | 1.309599
40.37017 | 2.5971 | 1.422281
46.41589 | 3.03386 | 1.500216
53.36699 | 3.084362 | 1.507458
61.35907 | 2.741715 | 1.447748
70.54803 | 2.145646 | 1.370034
81.11308 | 1.522773 | 1.28471
93.26033 | 1.065222 | 1.189802
107.2267 | 0.7675036 | 1.166882
123.2847 | 0.5752426 | 1.148489
141.7474 | 0.4330599 | 1.020846
162.9751 | 0.308345 | 0.7634932
187.3817 | 0.2242404 | 0.4531337
215.4435 | 0.2314671 | 0.3155293
247.7076 | 0.307412 | 0.5003477
284.8036 | 0.3906412 | 0.6537701
327.4549 | 0.4034823 | 0.6734096
376.4936 | 0.333057 | 0.5558575
432.8761 | 0.2119038 | 0.3647785
497.7023 | 0.1080314 | 0.2007372
572.2368 | 0.07470049 | 0.1579236
657.9332 | 0.08239445 | 0.2177898
756.4634 | 0.1148319 | 0.2517669
869.749 | 0.1537792 | 0.2572011
1000 | 0.1699287 | 0.267942
1149.757 | 0.1731653 | 0.2671267
1321.941 | 0.1620693 | 0.3029767
1519.911 | 0.1327246 | 0.3459951
1747.528 | 0.09819832 | 0.2984747
2009.233 | 0.05739739 | 0.1660163
2310.13 | 0.0170778 | 0.04218899
2656.088 | 0.001855735 | 0.005868351
3053.856 | 0.000128554 | 0.0004065234
3511.192 | 0 | 0
4037.017 | 0 | 0
4641.589 | 0 | 0
5336.699 | 0 | 0
6135.907 | 0.02421812 | 0.07658442
7054.802 | 0.06938773 | 0.2194233
8111.309 | 0.1145232 | 0.3621541
9326.033 | 0.1378584 | 0.4359466