## Intensity Distribution
Radius [nm] | Relative frequency [%] | S.D.
0.5336699 | 0 | 0
0.6135907 | 0 | 0
0.7054802 | 0 | 0
0.8111308 | 0 | 0
0.9326033 | 0 | 0
1.072267 | 0 | 0
1.232847 | 0 | 0
1.417474 | 0 | 0
1.629751 | 0 | 0
1.873817 | 0 | 0
2.154435 | 0 | 0
2.477076 | 0 | 0
2.848036 | 0.00744342 | 0.02105317
3.274549 | 0.3516254 | 0.2236559
3.764936 | 1.447196 | 0.3113922
4.328762 | 3.094057 | 0.4808945
4.977024 | 4.797272 | 0.8394526
5.722367 | 6.044414 | 1.128962
6.579332 | 6.489696 | 1.194971
7.564633 | 6.043097 | 1.063926
8.69749 | 4.872229 | 0.9251191
10 | 3.332923 | 0.9160966
11.49757 | 1.850431 | 0.8755022
13.21941 | 0.7758226 | 0.6348314
15.19911 | 0.2414444 | 0.2972094
17.47528 | 0.09364884 | 0.1931233
20.09233 | 0.1518129 | 0.3108031
23.1013 | 0.302015 | 0.4780313
26.56088 | 0.4966936 | 0.6439638
30.53856 | 0.7145345 | 0.7935055
35.11192 | 0.8922286 | 1.000944
40.37017 | 1.053048 | 1.16378
46.41589 | 1.199736 | 1.239534
53.36699 | 1.361142 | 1.273973
61.35907 | 1.542378 | 1.380603
70.54803 | 1.695922 | 1.571408
81.11308 | 1.758006 | 1.673527
93.26033 | 1.643943 | 1.575625
107.2267 | 1.342974 | 1.290042
123.2847 | 0.9292833 | 0.932872
141.7474 | 0.5683834 | 0.6287684
162.9751 | 0.3606883 | 0.542531
187.3817 | 0.3134473 | 0.5662765
215.4435 | 0.314327 | 0.5983773
247.7076 | 0.2990001 | 0.5900022
284.8036 | 0.262779 | 0.4961648
327.4549 | 0.1914022 | 0.3581737
376.4936 | 0.1391316 | 0.2271205
432.8761 | 0.1718702 | 0.2466665
497.7023 | 0.2571793 | 0.4592645
572.2368 | 0.3258868 | 0.6571841
657.9332 | 0.3292286 | 0.737811
756.4634 | 0.2611791 | 0.6650745
869.749 | 0.2442728 | 0.4816615
1000 | 0.3369799 | 0.6786737
1149.757 | 0.5471142 | 1.178128
1321.941 | 0.8065293 | 1.592914
1519.911 | 0.9667173 | 1.806352
1747.528 | 0.9567574 | 1.781586
2009.233 | 0.7882701 | 1.548494
2310.13 | 0.5526922 | 1.17252
2656.088 | 0.34269 | 0.7401142
3053.856 | 0.2098254 | 0.3892275
3511.192 | 0.1226257 | 0.301024
4037.017 | 0.1109401 | 0.2241421
4641.589 | 0.0917595 | 0.178242
5336.699 | 0.06712303 | 0.1794624
6135.907 | 0.04667938 | 0.1320292
7054.802 | 0.01886809 | 0.05336701
8111.309 | 0 | 0
9326.033 | 0 | 0