## Intensity Distribution
Radius [nm] | Relative frequency [%] | S.D.
0.5336699 | 0 | 0
0.6135907 | 0 | 0
0.7054802 | 0 | 0
0.8111308 | 0 | 0
0.9326033 | 0 | 0
1.072267 | 0 | 0
1.232847 | 0 | 0
1.417474 | 0 | 0
1.629751 | 0 | 0
1.873817 | 0 | 0
2.154435 | 0 | 0
2.477076 | 0.0005416429 | 0.001433053
2.848036 | 0.06956935 | 0.07669082
3.274549 | 0.3685633 | 0.1628162
3.764936 | 0.8870909 | 0.2515449
4.328762 | 1.384783 | 0.5677235
4.977024 | 1.622682 | 0.9696819
5.722367 | 1.504062 | 1.263874
6.579332 | 1.116554 | 1.324629
7.564633 | 0.673941 | 1.121381
8.69749 | 0.362094 | 0.7470317
10 | 0.1501396 | 0.3972319
11.49757 | 0.04692926 | 0.1241631
13.21941 | 0 | 0
15.19911 | 0 | 0
17.47528 | 0 | 0
20.09233 | 0 | 0
23.1013 | 0 | 0
26.56088 | 0 | 0
30.53856 | 0 | 0
35.11192 | 0 | 0
40.37017 | 0 | 0
46.41589 | 0 | 0
53.36699 | 0 | 0
61.35907 | 0 | 0
70.54803 | 0 | 0
81.11308 | 0 | 0
93.26033 | 0 | 0
107.2267 | 0 | 0
123.2847 | 0 | 0
141.7474 | 0 | 0
162.9751 | 0 | 0
187.3817 | 0 | 0
215.4435 | 0 | 0
247.7076 | 0 | 0
284.8036 | 0 | 0
327.4549 | 0 | 0
376.4936 | 0 | 0
432.8761 | 0 | 0
497.7023 | 0 | 0
572.2368 | 0 | 0
657.9332 | 0.01177265 | 0.0311475
756.4634 | 0.05041392 | 0.1333827
869.749 | 0.1321308 | 0.2731698
1000 | 0.2500623 | 0.4392453
1149.757 | 0.3555533 | 0.608212
1321.941 | 0.4156006 | 0.7004428
1519.911 | 0.52984 | 0.6169699
1747.528 | 0.8451105 | 0.4272298
2009.233 | 1.236844 | 0.6370684
2310.13 | 1.507108 | 0.9609907
2656.088 | 1.497865 | 1.053823
3053.856 | 1.183466 | 0.8713932
3511.192 | 0.6757733 | 0.551865
4037.017 | 0.2204729 | 0.2261399
4641.589 | 0.009715366 | 0.02570444
5336.699 | 0 | 0
6135.907 | 0 | 0
7054.802 | 0 | 0
8111.309 | 0 | 0
9326.033 | 0 | 0