## Intensity Distribution
Radius [nm] | Relative frequency [%] | S.D.
0.5336699 | 0 | 0
0.6135907 | 0 | 0
0.7054802 | 0 | 0
0.8111308 | 0 | 0
0.9326033 | 0 | 0
1.072267 | 0 | 0
1.232847 | 0 | 0
1.417474 | 0 | 0
1.629751 | 0 | 0
1.873817 | 0 | 0
2.154435 | 0 | 0
2.477076 | 0 | 0
2.848036 | 0.02483808 | 0.02648871
3.274549 | 0.1499783 | 0.07145911
3.764936 | 0.4087998 | 0.07001513
4.328762 | 0.7278103 | 0.1176583
4.977024 | 1.003457 | 0.242254
5.722367 | 1.152739 | 0.35214
6.579332 | 1.139009 | 0.3965867
7.564633 | 0.9766741 | 0.3588393
8.69749 | 0.7202103 | 0.2553393
10 | 0.4437342 | 0.130372
11.49757 | 0.2172912 | 0.05622502
13.21941 | 0.08501808 | 0.06254686
15.19911 | 0.04866801 | 0.05410839
17.47528 | 0.05790436 | 0.06687675
20.09233 | 0.0833643 | 0.09519847
23.1013 | 0.09632849 | 0.1201721
26.56088 | 0.08606954 | 0.1212559
30.53856 | 0.05790393 | 0.09227302
35.11192 | 0.03892273 | 0.04903236
40.37017 | 0.05535671 | 0.1325234
46.41589 | 0.1045605 | 0.2766412
53.36699 | 0.153286 | 0.4055567
61.35907 | 0.1769038 | 0.4680436
70.54803 | 0.1649885 | 0.4365185
81.11308 | 0.1215659 | 0.3216331
93.26033 | 0.06444473 | 0.1705047
107.2267 | 0.01813219 | 0.04797328
123.2847 | 0 | 0
141.7474 | 0 | 0
162.9751 | 0 | 0
187.3817 | 0 | 0
215.4435 | 0 | 0
247.7076 | 0 | 0
284.8036 | 0 | 0
327.4549 | 0 | 0
376.4936 | 0 | 0
432.8761 | 0 | 0
497.7023 | 0 | 0
572.2368 | 0 | 0
657.9332 | 0 | 0
756.4634 | 0 | 0
869.749 | 0.01055105 | 0.02671301
1000 | 0.2035357 | 0.1752957
1149.757 | 0.6559163 | 0.3814562
1321.941 | 1.229227 | 0.5155588
1519.911 | 1.672675 | 0.5396631
1747.528 | 1.783468 | 0.4897001
2009.233 | 1.505989 | 0.4274249
2310.13 | 0.960439 | 0.3704667
2656.088 | 0.3950727 | 0.2784099
3053.856 | 0.05988153 | 0.1384901
3511.192 | 0.003327288 | 0.008803176
4037.017 | 0 | 0
4641.589 | 0 | 0
5336.699 | 0 | 0
6135.907 | 0 | 0
7054.802 | 0 | 0
8111.309 | 0 | 0
9326.033 | 0 | 0