## Intensity Distribution
Radius [nm] | Relative frequency [%] | S.D.
0.5336699 | 0 | 0
0.6135907 | 0 | 0
0.7054802 | 0 | 0
0.8111308 | 0 | 0
0.9326033 | 0 | 0
1.072267 | 0 | 0
1.232847 | 0 | 0
1.417474 | 0 | 0
1.629751 | 0 | 0
1.873817 | 0 | 0
2.154435 | 0 | 0
2.477076 | 0 | 0
2.848036 | 0.06270504 | 0.1075574
3.274549 | 0.6866366 | 0.3800555
3.764936 | 2.247536 | 0.4557654
4.328762 | 4.427638 | 0.3231988
4.977024 | 6.613504 | 0.4987197
5.722367 | 8.199523 | 0.8887927
6.579332 | 8.785883 | 1.1265
7.564633 | 8.270614 | 1.11687
8.69749 | 6.846161 | 0.9527193
10 | 4.920135 | 0.8676199
11.49757 | 2.986262 | 0.921205
13.21941 | 1.474207 | 0.8733805
15.19911 | 0.6056806 | 0.6057638
17.47528 | 0.2794483 | 0.3296511
20.09233 | 0.2040081 | 0.3390813
23.1013 | 0.2832786 | 0.4289733
26.56088 | 0.432317 | 0.5061908
30.53856 | 0.6228474 | 0.5344266
35.11192 | 0.9035864 | 0.444425
40.37017 | 1.199563 | 0.5497034
46.41589 | 1.400123 | 0.888487
53.36699 | 1.419941 | 1.140285
61.35907 | 1.221835 | 1.189934
70.54803 | 0.8812332 | 1.026542
81.11308 | 0.5309963 | 0.7472717
93.26033 | 0.3005072 | 0.4743949
107.2267 | 0.2223364 | 0.3109724
123.2847 | 0.2040568 | 0.3222972
141.7474 | 0.2027574 | 0.3840801
162.9751 | 0.1864787 | 0.4135139
187.3817 | 0.1535071 | 0.3724547
215.4435 | 0.1293637 | 0.2727337
247.7076 | 0.1629492 | 0.3490635
284.8036 | 0.27483 | 0.6901187
327.4549 | 0.4362438 | 1.016152
376.4936 | 0.574594 | 1.180595
432.8761 | 0.6178336 | 1.133656
497.7023 | 0.5463638 | 0.90367
572.2368 | 0.4029537 | 0.5824285
657.9332 | 0.2760174 | 0.3192579
756.4634 | 0.2329872 | 0.3300761
869.749 | 0.3253637 | 0.4612405
1000 | 0.4948948 | 0.5650567
1149.757 | 0.6461087 | 0.631366
1321.941 | 0.6955048 | 0.6994014
1519.911 | 0.6219226 | 0.766512
1747.528 | 0.4602413 | 0.7846268
2009.233 | 0.2834573 | 0.6915545
2310.13 | 0.1576075 | 0.4728224
2656.088 | 0.09829416 | 0.2202057
3053.856 | 0.1084067 | 0.266412
3511.192 | 0.1781704 | 0.4909312
4037.017 | 0.2354995 | 0.6389975
4641.589 | 0.2379821 | 0.6396135
5336.699 | 0.1831734 | 0.4899323
6135.907 | 0.09778202 | 0.2619587
7054.802 | 0.02564606 | 0.0700922
8111.309 | 0 | 0
9326.033 | 0.009580892 | 0.02874267