## Intensity Distribution
Radius [nm] | Relative frequency [%] | S.D.
0.5336699 | 0 | 0
0.6135907 | 0 | 0
0.7054802 | 0 | 0
0.8111308 | 0 | 0
0.9326033 | 0 | 0
1.072267 | 0 | 0
1.232847 | 0 | 0
1.417474 | 0 | 0
1.629751 | 0 | 0
1.873817 | 0 | 0
2.154435 | 0 | 0
2.477076 | 0 | 0
2.848036 | 0.008206207 | 0.02010102
3.274549 | 0.4906437 | 0.2963645
3.764936 | 1.995912 | 0.3331499
4.328762 | 4.358962 | 0.3481773
4.977024 | 6.928542 | 1.186005
5.722367 | 8.954315 | 2.008507
6.579332 | 9.868264 | 2.404676
7.564633 | 9.447167 | 2.210469
8.69749 | 7.854491 | 1.575849
10 | 5.571958 | 1.017533
11.49757 | 3.241641 | 0.9796652
13.21941 | 1.447422 | 0.8422484
15.19911 | 0.4687114 | 0.3422985
17.47528 | 0.05268605 | 0.1034739
20.09233 | 0 | 0
23.1013 | 0 | 0
26.56088 | 0.0302552 | 0.07410981
30.53856 | 0.1071625 | 0.1994083
35.11192 | 0.2336056 | 0.325394
40.37017 | 0.3916692 | 0.4028699
46.41589 | 0.524312 | 0.4418719
53.36699 | 0.5891659 | 0.4627365
61.35907 | 0.5806155 | 0.4502129
70.54803 | 0.5994278 | 0.3686657
81.11308 | 0.6329612 | 0.5619951
93.26033 | 0.6361231 | 0.7891783
107.2267 | 0.5724333 | 0.8082038
123.2847 | 0.4814208 | 0.6617311
141.7474 | 0.4273044 | 0.6185946
162.9751 | 0.4536105 | 0.706283
187.3817 | 0.5373695 | 0.7477551
215.4435 | 0.5825238 | 0.7575233
247.7076 | 0.5712377 | 0.7244895
284.8036 | 0.5013707 | 0.6474928
327.4549 | 0.3890596 | 0.5409724
376.4936 | 0.2690602 | 0.4254593
432.8761 | 0.1869749 | 0.3178469
497.7023 | 0.1595867 | 0.2531438
572.2368 | 0.1656993 | 0.2589443
657.9332 | 0.2248777 | 0.2854179
756.4634 | 0.3363783 | 0.3809303
869.749 | 0.4812341 | 0.556448
1000 | 0.6176821 | 0.7550468
1149.757 | 0.7050847 | 0.935756
1321.941 | 0.7209677 | 1.080071
1519.911 | 0.7098078 | 1.142307
1747.528 | 0.6886765 | 1.128332
2009.233 | 0.6597787 | 1.056074
2310.13 | 0.6144731 | 0.9540563
2656.088 | 0.5101557 | 0.881743
3053.856 | 0.3704402 | 0.7835774
3511.192 | 0.2376664 | 0.5821615
4037.017 | 0.149059 | 0.3045472
4641.589 | 0.1370048 | 0.2432701
5336.699 | 0.2283365 | 0.5593079
6135.907 | 0.3763587 | 0.9218868
7054.802 | 0.5041042 | 1.223137
8111.309 | 0.6293703 | 1.346045
9326.033 | 0.7239324 | 1.291928