## Intensity Distribution
Radius [nm] | Relative frequency [%] | S.D.
0.5336699 | 0 | 0
0.6135907 | 0 | 0
0.7054802 | 0 | 0
0.8111308 | 0 | 0
0.9326033 | 0 | 0
1.072267 | 0 | 0
1.232847 | 0 | 0
1.417474 | 0 | 0
1.629751 | 0 | 0
1.873817 | 0 | 0
2.154435 | 0 | 0
2.477076 | 0 | 0
2.848036 | 0.04095482 | 0.06579952
3.274549 | 0.5569515 | 0.4795899
3.764936 | 2.173429 | 0.7407671
4.328762 | 4.638688 | 0.750888
4.977024 | 7.230927 | 0.8275594
5.722367 | 9.168104 | 1.111879
6.579332 | 9.895274 | 1.312777
7.564633 | 9.238454 | 1.250441
8.69749 | 7.427878 | 0.9807845
10 | 5.00705 | 0.7528698
11.49757 | 2.655497 | 0.7093178
13.21941 | 0.9607916 | 0.594022
15.19911 | 0.1782775 | 0.2879955
17.47528 | 0.0147155 | 0.03972831
20.09233 | 0 | 0
23.1013 | 0.0488458 | 0.1381568
26.56088 | 0.1232348 | 0.3485607
30.53856 | 0.2420464 | 0.5380262
35.11192 | 0.4041305 | 0.6715144
40.37017 | 0.5988422 | 0.7080996
46.41589 | 0.8595432 | 0.5745147
53.36699 | 1.102167 | 0.5326433
61.35907 | 1.232186 | 0.7935738
70.54803 | 1.208053 | 1.00449
81.11308 | 1.039575 | 0.9820216
93.26033 | 0.7746371 | 0.7749054
107.2267 | 0.4824571 | 0.5643844
123.2847 | 0.273685 | 0.4124309
141.7474 | 0.1638583 | 0.276814
162.9751 | 0.09581964 | 0.1482865
187.3817 | 0.04667524 | 0.06623416
215.4435 | 0.02012847 | 0.04439118
247.7076 | 0.01259654 | 0.03539109
284.8036 | 0.008435348 | 0.02385877
327.4549 | 0.004313585 | 0.01220066
376.4936 | 0.008787231 | 0.02112928
432.8761 | 0.07145821 | 0.1934985
497.7023 | 0.2266603 | 0.4886257
572.2368 | 0.4194343 | 0.8273302
657.9332 | 0.5885991 | 1.065242
756.4634 | 0.6981774 | 1.088128
869.749 | 0.7011065 | 0.9123909
1000 | 0.5872853 | 0.6533531
1149.757 | 0.4152829 | 0.4318779
1321.941 | 0.27505 | 0.3009089
1519.911 | 0.22097 | 0.3224356
1747.528 | 0.220752 | 0.4728655
2009.233 | 0.2512347 | 0.5669453
2310.13 | 0.2608964 | 0.5607076
2656.088 | 0.2309395 | 0.4627917
3053.856 | 0.1689155 | 0.3151839
3511.192 | 0.0970089 | 0.1838573
4037.017 | 0.04954419 | 0.1063485
4641.589 | 0.04361087 | 0.07758786
5336.699 | 0.08952832 | 0.1280744
6135.907 | 0.2234302 | 0.2839953
7054.802 | 0.3901576 | 0.5397064
8111.309 | 0.5239373 | 0.7949483
9326.033 | 0.5743658 | 0.9613509