## Intensity Distribution
Radius [nm] | Relative frequency [%] | S.D.
0.5336699 | 0 | 0
0.6135907 | 0 | 0
0.7054802 | 0 | 0
0.8111308 | 0 | 0
0.9326033 | 0 | 0
1.072267 | 0 | 0
1.232847 | 0 | 0
1.417474 | 0 | 0
1.629751 | 0 | 0
1.873817 | 0 | 0
2.154435 | 0 | 0
2.477076 | 0 | 0
2.848036 | 0.2073734 | 0.2990628
3.274549 | 1.161313 | 1.022714
3.764936 | 3.230323 | 1.442542
4.328762 | 5.932031 | 1.498506
4.977024 | 8.306442 | 1.917863
5.722367 | 9.494187 | 2.560491
6.579332 | 9.091321 | 2.784934
7.564633 | 7.277848 | 2.440881
8.69749 | 4.734313 | 1.927694
10 | 2.374957 | 1.710227
11.49757 | 0.9355318 | 1.432668
13.21941 | 0.4582698 | 0.7752841
15.19911 | 0.1715919 | 0.3255776
17.47528 | 0.04010559 | 0.09823822
20.09233 | 0.008960383 | 0.02194837
23.1013 | 0.0145698 | 0.03568859
26.56088 | 0.02934982 | 0.07189209
30.53856 | 0.03853328 | 0.08318517
35.11192 | 0.042106 | 0.06710559
40.37017 | 0.04091836 | 0.07609516
46.41589 | 0.03851559 | 0.09434354
53.36699 | 0.03319684 | 0.08131532
61.35907 | 0.01890779 | 0.04631443
70.54803 | 0.005013156 | 0.01227967
81.11308 | 0 | 0
93.26033 | 0 | 0
107.2267 | 0.002544837 | 0.006233553
123.2847 | 0.007232274 | 0.01771538
141.7474 | 0.009226889 | 0.02260117
162.9751 | 0.00679514 | 0.01664463
187.3817 | 0.002436018 | 0.005967
215.4435 | 0 | 0
247.7076 | 4.497109e-05 | 0.0001101562
284.8036 | 0.06203393 | 0.1519515
327.4549 | 0.1888856 | 0.4626734
376.4936 | 0.3510123 | 0.8418911
432.8761 | 0.4997852 | 1.16144
497.7023 | 0.6356549 | 1.288061
572.2368 | 0.7506307 | 1.210743
657.9332 | 0.7847621 | 1.086735
756.4634 | 0.7191468 | 1.012813
869.749 | 0.5654615 | 0.916059
1000 | 0.3788261 | 0.690001
1149.757 | 0.2237559 | 0.3664984
1321.941 | 0.09654428 | 0.1622138
1519.911 | 0.03645376 | 0.08929312
1747.528 | 0.01076851 | 0.02637736
2009.233 | 0.1044822 | 0.2559282
2310.13 | 0.4121984 | 1.009676
2656.088 | 0.8412366 | 1.961983
3053.856 | 1.230814 | 2.665708
3511.192 | 1.390672 | 2.80794
4037.017 | 1.231325 | 2.324739
4641.589 | 0.818218 | 1.432929
5336.699 | 0.3478949 | 0.5519243
6135.907 | 0.1363652 | 0.2256686
7054.802 | 0.3487837 | 0.6911036
8111.309 | 0.8096471 | 1.252204
9326.033 | 1.310538 | 1.757219