## Intensity Distribution
Radius [nm] | Relative frequency [%] | S.D.
0.5336699 | 0.001836753 | 0.005195123
0.6135907 | 0.001011472 | 0.002860875
0.7054802 | 0.0001982756 | 0.0005608081
0.8111308 | 0 | 0
0.9326033 | 0 | 0
1.072267 | 0 | 0
1.232847 | 0 | 0
1.417474 | 0 | 0
1.629751 | 0 | 0
1.873817 | 0 | 0
2.154435 | 0 | 0
2.477076 | 0 | 0
2.848036 | 0.04923284 | 0.07831697
3.274549 | 0.4036802 | 0.2915417
3.764936 | 1.294323 | 0.4941927
4.328762 | 2.679099 | 1.088857
4.977024 | 4.070031 | 2.033337
5.722367 | 4.924726 | 2.629977
6.579332 | 4.917409 | 2.486964
7.564633 | 4.072253 | 1.712477
8.69749 | 2.750295 | 0.9887013
10 | 1.490101 | 0.901256
11.49757 | 0.7107255 | 0.6368572
13.21941 | 0.2926451 | 0.2789101
15.19911 | 0.07438317 | 0.08285505
17.47528 | 0.01075421 | 0.02788835
20.09233 | 0.01013881 | 0.0286769
23.1013 | 0.01712529 | 0.04598157
26.56088 | 0.02504918 | 0.06013585
30.53856 | 0.02833254 | 0.05917114
35.11192 | 0.03569897 | 0.04980584
40.37017 | 0.04953997 | 0.09993462
46.41589 | 0.06487256 | 0.1690482
53.36699 | 0.07321296 | 0.2027202
61.35907 | 0.06454115 | 0.1825499
70.54803 | 0.04169835 | 0.1179407
81.11308 | 0.0154162 | 0.04360358
93.26033 | 0 | 0
107.2267 | 0.006736151 | 0.01905271
123.2847 | 0.026098 | 0.06580046
141.7474 | 0.06432299 | 0.1331928
162.9751 | 0.1094745 | 0.2087599
187.3817 | 0.2168681 | 0.2999476
215.4435 | 0.3667896 | 0.610845
247.7076 | 0.485658 | 0.9775646
284.8036 | 0.5089025 | 1.158514
327.4549 | 0.4189485 | 1.040645
376.4936 | 0.2713269 | 0.6693718
432.8761 | 0.1576414 | 0.2953888
497.7023 | 0.1446453 | 0.3938777
572.2368 | 0.2822814 | 0.568311
657.9332 | 0.4441064 | 0.7123348
756.4634 | 0.5753267 | 0.8268037
869.749 | 0.6904078 | 0.852758
1000 | 0.7885137 | 0.8355692
1149.757 | 0.835025 | 0.8904782
1321.941 | 0.8391271 | 0.9426006
1519.911 | 0.8018045 | 0.9129633
1747.528 | 0.7459623 | 0.8490459
2009.233 | 0.6970257 | 0.9031904
2310.13 | 0.6415473 | 1.026044
2656.088 | 0.579869 | 0.9717996
3053.856 | 0.5248384 | 0.6909285
3511.192 | 0.4945516 | 0.5561582
4037.017 | 0.5402845 | 0.8976744
4641.589 | 0.6652435 | 1.243865
5336.699 | 0.7560998 | 1.407233
6135.907 | 0.750084 | 1.343856
7054.802 | 0.8337355 | 1.161817
8111.309 | 0.9968382 | 1.729515
9326.033 | 1.151303 | 2.701436