## Intensity Distribution
Radius [nm] | Relative frequency [%] | S.D.
0.5336699 | 0 | 0
0.6135907 | 0 | 0
0.7054802 | 0 | 0
0.8111308 | 0 | 0
0.9326033 | 0 | 0
1.072267 | 0 | 0
1.232847 | 0 | 0
1.417474 | 0 | 0
1.629751 | 0 | 0
1.873817 | 0 | 0
2.154435 | 0 | 0
2.477076 | 0.001451199 | 0.004589095
2.848036 | 0.07168711 | 0.1001461
3.274549 | 0.4179571 | 0.2733622
3.764936 | 1.308492 | 0.2984663
4.328762 | 2.631264 | 0.3006896
4.977024 | 4.041579 | 0.5767395
5.722367 | 5.159136 | 0.813741
6.579332 | 5.704138 | 0.8033572
7.564633 | 5.569921 | 0.5711508
8.69749 | 4.8356 | 0.5635635
10 | 3.727584 | 0.9703027
11.49757 | 2.542807 | 1.273425
13.21941 | 1.548889 | 1.250451
15.19911 | 0.876884 | 0.9425441
17.47528 | 0.4682907 | 0.5843307
20.09233 | 0.2976811 | 0.3835982
23.1013 | 0.3508815 | 0.5943481
26.56088 | 0.5711104 | 0.9791907
30.53856 | 1.006688 | 1.28576
35.11192 | 1.716335 | 1.449023
40.37017 | 2.596715 | 1.58099
46.41589 | 3.446518 | 1.736375
53.36699 | 4.056817 | 1.784596
61.35907 | 4.261106 | 1.662979
70.54803 | 4.002871 | 1.528041
81.11308 | 3.363461 | 1.597002
93.26033 | 2.536233 | 1.73865
107.2267 | 1.735742 | 1.673995
123.2847 | 1.079197 | 1.36735
141.7474 | 0.6135715 | 0.9326981
162.9751 | 0.3692237 | 0.5713968
187.3817 | 0.2740131 | 0.6031316
215.4435 | 0.2795007 | 0.7263177
247.7076 | 0.302972 | 0.7021362
284.8036 | 0.2869625 | 0.5535991
327.4549 | 0.2417171 | 0.4100848
376.4936 | 0.1918059 | 0.4332043
432.8761 | 0.1629423 | 0.5015759
497.7023 | 0.1510459 | 0.4776491
572.2368 | 0.1164617 | 0.3682842
657.9332 | 0.07402256 | 0.2128008
756.4634 | 0.056213 | 0.09444597
869.749 | 0.08610258 | 0.1878327
1000 | 0.136163 | 0.3281803
1149.757 | 0.1529066 | 0.4068673
1321.941 | 0.1275892 | 0.3739065
1519.911 | 0.07676383 | 0.2427486
1747.528 | 0.02752106 | 0.08702923
2009.233 | 0 | 0
2310.13 | 0 | 0
2656.088 | 0 | 0
3053.856 | 0 | 0
3511.192 | 0 | 0
4037.017 | 0.008882019 | 0.02808741
4641.589 | 0.04322269 | 0.1366821
5336.699 | 0.09271445 | 0.2931888
6135.907 | 0.1358423 | 0.4295711
7054.802 | 0.153102 | 0.4841511
8111.309 | 0.1362303 | 0.430798
9326.033 | 0.09217035 | 0.2914683