## Intensity Distribution
Radius [nm] | Relative frequency [%] | S.D.
0.5336699 | 0 | 0
0.6135907 | 0 | 0
0.7054802 | 0 | 0
0.8111308 | 0 | 0
0.9326033 | 0 | 0
1.072267 | 0 | 0
1.232847 | 0 | 0
1.417474 | 0 | 0
1.629751 | 0 | 0
1.873817 | 0 | 0
2.154435 | 0 | 0
2.477076 | 0 | 0
2.848036 | 0.02964389 | 0.06511866
3.274549 | 0.3817862 | 0.2937676
3.764936 | 1.489066 | 0.3864293
4.328762 | 3.155364 | 0.3105309
4.977024 | 4.894084 | 0.3347717
5.722367 | 6.193345 | 0.5452224
6.579332 | 6.696926 | 0.6994164
7.564633 | 6.297477 | 0.7316833
8.69749 | 5.146519 | 0.724792
10 | 3.59334 | 0.7845276
11.49757 | 2.070966 | 0.8601884
13.21941 | 0.9515022 | 0.8391609
15.19911 | 0.3946546 | 0.7273934
17.47528 | 0.2383386 | 0.6258463
20.09233 | 0.2303938 | 0.5731468
23.1013 | 0.3901024 | 0.6142752
26.56088 | 0.8316631 | 0.8618241
30.53856 | 1.658381 | 1.225837
35.11192 | 2.81184 | 1.580327
40.37017 | 4.06877 | 1.80205
46.41589 | 5.117172 | 1.836535
53.36699 | 5.678568 | 1.730434
61.35907 | 5.600208 | 1.639784
70.54803 | 4.903077 | 1.701021
81.11308 | 3.777523 | 1.825196
93.26033 | 2.524976 | 1.80556
107.2267 | 1.450431 | 1.557573
123.2847 | 0.7152091 | 1.181068
141.7474 | 0.3381495 | 0.7642481
162.9751 | 0.1737232 | 0.3976976
187.3817 | 0.09750577 | 0.2106548
215.4435 | 0.1309718 | 0.2288149
247.7076 | 0.2460988 | 0.3932132
284.8036 | 0.3672505 | 0.6178057
327.4549 | 0.437122 | 0.7595356
376.4936 | 0.4599293 | 0.72471
432.8761 | 0.4546017 | 0.5992811
497.7023 | 0.4167581 | 0.6173295
572.2368 | 0.3592281 | 0.6896463
657.9332 | 0.2922762 | 0.603076
756.4634 | 0.1980609 | 0.3906831
869.749 | 0.1114038 | 0.241004
1000 | 0.0740529 | 0.2341758
1149.757 | 0.06474966 | 0.2047564
1321.941 | 0.0445158 | 0.1407713
1519.911 | 0.02121295 | 0.06708124
1747.528 | 0.0092163 | 0.01943385
2009.233 | 0.0302415 | 0.06384502
2310.13 | 0.06670421 | 0.1474102
2656.088 | 0.09100181 | 0.2092742
3053.856 | 0.08743013 | 0.2077948
3511.192 | 0.05788031 | 0.1427529
4037.017 | 0.02097852 | 0.05499453
4641.589 | 0 | 0
5336.699 | 0 | 0
6135.907 | 0 | 0
7054.802 | 0 | 0
8111.309 | 0 | 0
9326.033 | 0 | 0