## Intensity Distribution
Radius [nm] | Relative frequency [%] | S.D.
0.5336699 | 0 | 0
0.6135907 | 0 | 0
0.7054802 | 0 | 0
0.8111308 | 0 | 0
0.9326033 | 0 | 0
1.072267 | 0 | 0
1.232847 | 0 | 0
1.417474 | 0 | 0
1.629751 | 0 | 0
1.873817 | 0 | 0
2.154435 | 0 | 0
2.477076 | 0 | 0
2.848036 | 0.03317444 | 0.09952331
3.274549 | 0.305522 | 0.3099479
3.764936 | 1.274954 | 0.4218927
4.328762 | 2.823267 | 0.4499662
4.977024 | 4.480396 | 0.590965
5.722367 | 5.719193 | 0.7742131
6.579332 | 6.165257 | 0.8394045
7.564633 | 5.710871 | 0.7928033
8.69749 | 4.531925 | 0.8043193
10 | 3.017128 | 0.9465804
11.49757 | 1.628461 | 1.043082
13.21941 | 0.7192275 | 0.9646113
15.19911 | 0.340194 | 0.7735724
17.47528 | 0.2260909 | 0.5828037
20.09233 | 0.2671064 | 0.4879422
23.1013 | 0.4386284 | 0.7631744
26.56088 | 0.8203374 | 1.238022
30.53856 | 1.475941 | 1.675856
35.11192 | 2.45354 | 1.822897
40.37017 | 3.528953 | 1.707241
46.41589 | 4.374566 | 1.572716
53.36699 | 4.714382 | 1.597017
61.35907 | 4.43245 | 1.67218
70.54803 | 3.616848 | 1.66114
81.11308 | 2.530715 | 1.597789
93.26033 | 1.511553 | 1.53827
107.2267 | 0.8086463 | 1.37202
123.2847 | 0.4947653 | 0.9675447
141.7474 | 0.3437384 | 0.5656945
162.9751 | 0.2589262 | 0.5542999
187.3817 | 0.2410447 | 0.7231341
215.4435 | 0.2915313 | 0.7357903
247.7076 | 0.3527504 | 0.621198
284.8036 | 0.3969481 | 0.5659666
327.4549 | 0.4091134 | 0.6354544
376.4936 | 0.3789969 | 0.6447832
432.8761 | 0.3170687 | 0.5010566
497.7023 | 0.2204138 | 0.3123607
572.2368 | 0.136657 | 0.2140431
657.9332 | 0.08754256 | 0.1845782
756.4634 | 0.08021268 | 0.1476758
869.749 | 0.0837004 | 0.206187
1000 | 0.081879 | 0.245637
1149.757 | 0.06272837 | 0.1881851
1321.941 | 0.02599823 | 0.0779947
1519.911 | 0 | 0
1747.528 | 0 | 0
2009.233 | 0 | 0
2310.13 | 0 | 0
2656.088 | 0 | 0
3053.856 | 0 | 0
3511.192 | 0 | 0
4037.017 | 0 | 0
4641.589 | 0 | 0
5336.699 | 0 | 0
6135.907 | 0 | 0
7054.802 | 0.000968143 | 0.002904429
8111.309 | 0.002517011 | 0.007551034
9326.033 | 0.002939982 | 0.008819946