## Intensity Distribution
Radius [nm] | Relative frequency [%] | S.D.
0.5336699 | 0 | 0
0.6135907 | 0 | 0
0.7054802 | 0 | 0
0.8111308 | 0 | 0
0.9326033 | 0 | 0
1.072267 | 0 | 0
1.232847 | 0 | 0
1.417474 | 0 | 0
1.629751 | 0 | 0
1.873817 | 0 | 0
2.154435 | 0 | 0
2.477076 | 0 | 0
2.848036 | 0 | 0
3.274549 | 0.08456504 | 0.1383215
3.764936 | 0.7433047 | 0.2270531
4.328762 | 1.884893 | 0.2073275
4.977024 | 3.115598 | 0.1870181
5.722367 | 4.006274 | 0.3465974
6.579332 | 4.270827 | 0.5727033
7.564633 | 3.85215 | 0.7621411
8.69749 | 2.921058 | 0.8521068
10 | 1.802828 | 0.7975684
11.49757 | 0.8531376 | 0.5938639
13.21941 | 0.3095509 | 0.3416797
15.19911 | 0.1455101 | 0.3191849
17.47528 | 0.1730126 | 0.4577483
20.09233 | 0.2360243 | 0.6244615
23.1013 | 0.3916827 | 0.7373023
26.56088 | 0.8551878 | 0.7365805
30.53856 | 1.571328 | 0.8516793
35.11192 | 2.379885 | 1.099392
40.37017 | 3.041827 | 1.240507
46.41589 | 3.345235 | 1.185922
53.36699 | 3.196431 | 1.117525
61.35907 | 2.661631 | 1.335151
70.54803 | 1.947744 | 1.700795
81.11308 | 1.318259 | 1.852381
93.26033 | 0.9474185 | 1.628759
107.2267 | 0.7221674 | 1.218174
123.2847 | 0.5021307 | 0.9126475
141.7474 | 0.3186336 | 0.7385381
162.9751 | 0.1994639 | 0.5277318
187.3817 | 0.1038382 | 0.2747301
215.4435 | 0.02953139 | 0.07813271
247.7076 | 0 | 0
284.8036 | 0.008951123 | 0.02368245
327.4549 | 0.05605331 | 0.1483031
376.4936 | 0.1199499 | 0.3173577
432.8761 | 0.1635581 | 0.432734
497.7023 | 0.1609171 | 0.4257465
572.2368 | 0.1502917 | 0.2918428
657.9332 | 0.1600243 | 0.2280257
756.4634 | 0.1921056 | 0.3472728
869.749 | 0.2561949 | 0.3842499
1000 | 0.2893969 | 0.3677803
1149.757 | 0.2739934 | 0.3830315
1321.941 | 0.2492169 | 0.3690326
1519.911 | 0.2270257 | 0.3112528
1747.528 | 0.1789186 | 0.3036033
2009.233 | 0.1226533 | 0.2934437
2310.13 | 0.07636555 | 0.2020443
2656.088 | 0.02889416 | 0.07644675
3053.856 | 0 | 0
3511.192 | 0 | 0
4037.017 | 0 | 0
4641.589 | 0 | 0
5336.699 | 0 | 0
6135.907 | 0 | 0
7054.802 | 0 | 0
8111.309 | 0 | 0
9326.033 | 0 | 0