## Intensity Distribution
Radius [nm] | Relative frequency [%] | S.D.
0.5336699 | 0 | 0
0.6135907 | 0 | 0
0.7054802 | 0 | 0
0.8111308 | 0 | 0
0.9326033 | 0 | 0
1.072267 | 0 | 0
1.232847 | 0 | 0
1.417474 | 0 | 0
1.629751 | 0 | 0
1.873817 | 0 | 0
2.154435 | 0 | 0
2.477076 | 0 | 0
2.848036 | 0.0258613 | 0.08178062
3.274549 | 0.2403967 | 0.2409435
3.764936 | 1.034767 | 0.303843
4.328762 | 2.303602 | 0.3341793
4.977024 | 3.651729 | 0.5287578
5.722367 | 4.646702 | 0.7418683
6.579332 | 4.990758 | 0.8190742
7.564633 | 4.608105 | 0.755504
8.69749 | 3.651188 | 0.6838483
10 | 2.437136 | 0.7190889
11.49757 | 1.332008 | 0.7629889
13.21941 | 0.6050429 | 0.7156964
15.19911 | 0.2772177 | 0.6225808
17.47528 | 0.1751517 | 0.492633
20.09233 | 0.2039982 | 0.3513075
23.1013 | 0.387116 | 0.535106
26.56088 | 0.7898266 | 1.01274
30.53856 | 1.48554 | 1.421987
35.11192 | 2.411466 | 1.578001
40.37017 | 3.339838 | 1.496105
46.41589 | 3.997463 | 1.355726
53.36699 | 4.183908 | 1.352301
61.35907 | 3.847111 | 1.467507
70.54803 | 3.101634 | 1.537279
81.11308 | 2.182976 | 1.478786
93.26033 | 1.340337 | 1.319188
107.2267 | 0.7484068 | 1.052013
123.2847 | 0.4227348 | 0.7076437
141.7474 | 0.2765178 | 0.4544012
162.9751 | 0.205143 | 0.507359
187.3817 | 0.1942512 | 0.6060943
215.4435 | 0.1914504 | 0.6054193
247.7076 | 0.1590065 | 0.5028226
284.8036 | 0.1072712 | 0.3292928
327.4549 | 0.09914475 | 0.1677834
376.4936 | 0.1702117 | 0.2812576
432.8761 | 0.2730337 | 0.4620877
497.7023 | 0.3414101 | 0.5237519
572.2368 | 0.3760169 | 0.422636
657.9332 | 0.3717726 | 0.3323987
756.4634 | 0.3535695 | 0.4223497
869.749 | 0.3408243 | 0.49975
1000 | 0.3225265 | 0.4777147
1149.757 | 0.272056 | 0.4150558
1321.941 | 0.219487 | 0.3420222
1519.911 | 0.169616 | 0.2971842
1747.528 | 0.1371152 | 0.2650001
2009.233 | 0.1121465 | 0.2350107
2310.13 | 0.08434404 | 0.1986603
2656.088 | 0.04910969 | 0.1437132
3053.856 | 0.02722152 | 0.06575252
3511.192 | 0.01692961 | 0.04803243
4037.017 | 0.02160849 | 0.06833205
4641.589 | 0.02193695 | 0.06937074
5336.699 | 0.01576484 | 0.04985281
6135.907 | 0.006582431 | 0.02081547
7054.802 | 0.0001507864 | 0.0004768284
8111.309 | 0 | 0
9326.033 | 0 | 0