## Intensity Distribution
Radius [nm] | Relative frequency [%] | S.D.
0.5336699 | 0 | 0
0.6135907 | 0 | 0
0.7054802 | 0 | 0
0.8111308 | 0 | 0
0.9326033 | 0 | 0
1.072267 | 0 | 0
1.232847 | 0 | 0
1.417474 | 0 | 0
1.629751 | 0 | 0
1.873817 | 0 | 0
2.154435 | 0 | 0
2.477076 | 0 | 0
2.848036 | 0.001875279 | 0.00406007
3.274549 | 0.2860287 | 0.2254511
3.764936 | 1.381094 | 0.2475805
4.328762 | 3.071152 | 0.3559963
4.977024 | 4.803755 | 0.7207682
5.722367 | 6.017979 | 0.9664966
6.579332 | 6.358691 | 0.9339635
7.564633 | 5.773269 | 0.719051
8.69749 | 4.499404 | 0.7078176
10 | 2.963923 | 0.9223201
11.49757 | 1.62116 | 0.9466202
13.21941 | 0.7641746 | 0.6964454
15.19911 | 0.3422806 | 0.477876
17.47528 | 0.2312545 | 0.4277296
20.09233 | 0.3069956 | 0.5661062
23.1013 | 0.5676959 | 0.800402
26.56088 | 1.104203 | 0.9966256
30.53856 | 2.019717 | 1.04241
35.11192 | 3.151704 | 1.212898
40.37017 | 4.193069 | 1.618964
46.41589 | 4.841196 | 1.926647
53.36699 | 4.912984 | 1.89189
61.35907 | 4.40792 | 1.581058
70.54803 | 3.508732 | 1.388591
81.11308 | 2.517643 | 1.52434
93.26033 | 1.734114 | 1.56347
107.2267 | 1.286404 | 1.276785
123.2847 | 0.9596982 | 1.036004
141.7474 | 0.6897066 | 0.964147
162.9751 | 0.4981817 | 0.8858054
187.3817 | 0.3525719 | 0.7246736
215.4435 | 0.2176891 | 0.5029842
247.7076 | 0.1027007 | 0.2697155
284.8036 | 0.04492476 | 0.09790328
327.4549 | 0.06089405 | 0.1925639
376.4936 | 0.1133491 | 0.3584413
432.8761 | 0.1487942 | 0.4705285
497.7023 | 0.160981 | 0.4681304
572.2368 | 0.1550266 | 0.3628313
657.9332 | 0.1552564 | 0.2701323
756.4634 | 0.1994879 | 0.3337092
869.749 | 0.2510412 | 0.4355639
1000 | 0.2449041 | 0.4306563
1149.757 | 0.1639413 | 0.3010346
1321.941 | 0.0728067 | 0.1185359
1519.911 | 0.05292636 | 0.1673678
1747.528 | 0.09938052 | 0.3142688
2009.233 | 0.1375667 | 0.3976759
2310.13 | 0.1638395 | 0.3867509
2656.088 | 0.1706808 | 0.3607152
3053.856 | 0.1595613 | 0.4069097
3511.192 | 0.1412437 | 0.4460801
4037.017 | 0.1227617 | 0.3882066
4641.589 | 0.08092504 | 0.2559074
5336.699 | 0.03423161 | 0.1082498
6135.907 | 0.004035731 | 0.0127621
7054.802 | 0 | 0
8111.309 | 0 | 0
9326.033 | 0 | 0