## Intensity Distribution
Radius [nm] | Relative frequency [%] | S.D.
0.5336699 | 0 | 0
0.6135907 | 0 | 0
0.7054802 | 0 | 0
0.8111308 | 0 | 0
0.9326033 | 0 | 0
1.072267 | 0 | 0
1.232847 | 0 | 0
1.417474 | 0 | 0
1.629751 | 0 | 0
1.873817 | 0 | 0
2.154435 | 0 | 0
2.477076 | 0 | 0
2.848036 | 0.02571034 | 0.04615885
3.274549 | 0.3977228 | 0.2170524
3.764936 | 1.422546 | 0.2239875
4.328762 | 2.916354 | 0.307789
4.977024 | 4.450871 | 0.7379757
5.722367 | 5.582738 | 1.120905
6.579332 | 6.008239 | 1.245245
7.564633 | 5.641341 | 1.051565
8.69749 | 4.619851 | 0.6498963
10 | 3.250612 | 0.4039264
11.49757 | 1.909459 | 0.5572239
13.21941 | 0.914643 | 0.6159915
15.19911 | 0.3932968 | 0.5116665
17.47528 | 0.226898 | 0.380075
20.09233 | 0.2151231 | 0.3543612
23.1013 | 0.2611088 | 0.4746688
26.56088 | 0.3937634 | 0.5984644
30.53856 | 0.5908631 | 0.718049
35.11192 | 0.884548 | 0.8239959
40.37017 | 1.311742 | 0.8849576
46.41589 | 1.811981 | 0.9828932
53.36699 | 2.241982 | 1.167302
61.35907 | 2.465444 | 1.324171
70.54803 | 2.415779 | 1.345713
81.11308 | 2.12333 | 1.241453
93.26033 | 1.702831 | 1.109748
107.2267 | 1.301116 | 1.032938
123.2847 | 1.008938 | 1.031345
141.7474 | 0.7746849 | 1.078768
162.9751 | 0.6026821 | 0.9818773
187.3817 | 0.4372276 | 0.7519142
215.4435 | 0.3031474 | 0.4671428
247.7076 | 0.2416444 | 0.3787409
284.8036 | 0.2638397 | 0.5470054
327.4549 | 0.3335657 | 0.6694436
376.4936 | 0.3768636 | 0.6661548
432.8761 | 0.3919531 | 0.5654773
497.7023 | 0.3828712 | 0.5695557
572.2368 | 0.3607373 | 0.7522548
657.9332 | 0.3491471 | 0.8878332
756.4634 | 0.3831191 | 0.8371615
869.749 | 0.4180612 | 0.6737874
1000 | 0.4046016 | 0.5799214
1149.757 | 0.3376732 | 0.5606611
1321.941 | 0.2473392 | 0.4510225
1519.911 | 0.1654816 | 0.2470555
1747.528 | 0.1000006 | 0.1703922
2009.233 | 0.08172889 | 0.2155465
2310.13 | 0.07500573 | 0.2121482
2656.088 | 0.05356779 | 0.1515126
3053.856 | 0.0240162 | 0.06792807
3511.192 | 0.00295436 | 0.00835619
4037.017 | 0 | 0
4641.589 | 0 | 0
5336.699 | 0 | 0
6135.907 | 0 | 0
7054.802 | 0 | 0
8111.309 | 0 | 0
9326.033 | 0 | 0