## Intensity Distribution
Radius [nm] | Relative frequency [%] | S.D.
0.5336699 | 0 | 0
0.6135907 | 0 | 0
0.7054802 | 0 | 0
0.8111308 | 0 | 0
0.9326033 | 0 | 0
1.072267 | 0 | 0
1.232847 | 0 | 0
1.417474 | 0 | 0
1.629751 | 0 | 0
1.873817 | 0 | 0
2.154435 | 0 | 0
2.477076 | 0 | 0
2.848036 | 0.008768634 | 0.02332077
3.274549 | 0.3496725 | 0.1489661
3.764936 | 1.27668 | 0.2259085
4.328762 | 2.610162 | 0.317713
4.977024 | 3.977396 | 0.4736286
5.722367 | 4.999003 | 0.5925389
6.579332 | 5.414008 | 0.6044025
7.564633 | 5.142146 | 0.5487945
8.69749 | 4.288027 | 0.5631214
10 | 3.097192 | 0.6721392
11.49757 | 1.878153 | 0.7213838
13.21941 | 0.9066757 | 0.6023329
15.19911 | 0.3286811 | 0.346242
17.47528 | 0.07621372 | 0.1299319
20.09233 | 0.04505428 | 0.1046558
23.1013 | 0.1402047 | 0.3193963
26.56088 | 0.2823484 | 0.6067315
30.53856 | 0.5179457 | 0.8517183
35.11192 | 0.9297568 | 0.9456015
40.37017 | 1.459225 | 0.8999015
46.41589 | 1.974853 | 0.8147326
53.36699 | 2.337753 | 0.7856028
61.35907 | 2.452234 | 0.7971981
70.54803 | 2.295265 | 0.7800354
81.11308 | 1.921544 | 0.7322637
93.26033 | 1.443895 | 0.7248228
107.2267 | 0.991505 | 0.7821745
123.2847 | 0.6507816 | 0.8203197
141.7474 | 0.4472155 | 0.7479509
162.9751 | 0.301785 | 0.585472
187.3817 | 0.1823651 | 0.3634519
215.4435 | 0.09538586 | 0.1541232
247.7076 | 0.1025148 | 0.1619626
284.8036 | 0.2220157 | 0.382286
327.4549 | 0.3987033 | 0.6483153
376.4936 | 0.5738111 | 0.8972905
432.8761 | 0.6889026 | 1.059137
497.7023 | 0.7028658 | 1.078799
572.2368 | 0.6097143 | 0.9374549
657.9332 | 0.4850498 | 0.6482817
756.4634 | 0.3697639 | 0.4346886
869.749 | 0.2927701 | 0.537918
1000 | 0.2977913 | 0.6357501
1149.757 | 0.3534414 | 0.5985695
1321.941 | 0.3950712 | 0.5566255
1519.911 | 0.3950478 | 0.6209285
1747.528 | 0.383664 | 0.6508307
2009.233 | 0.3772332 | 0.5547044
2310.13 | 0.3709681 | 0.4616888
2656.088 | 0.380541 | 0.5608017
3053.856 | 0.4105138 | 0.7356686
3511.192 | 0.4366105 | 0.8219307
4037.017 | 0.3968602 | 0.7978511
4641.589 | 0.2977003 | 0.6665716
5336.699 | 0.1976978 | 0.4512812
6135.907 | 0.1360451 | 0.2552164
7054.802 | 0.1082094 | 0.2560776
8111.309 | 0.106174 | 0.3003054
9326.033 | 0.09550524 | 0.2701296