## Intensity Distribution
Radius [nm] | Relative frequency [%] | S.D.
0.5336699 | 0 | 0
0.6135907 | 0 | 0
0.7054802 | 0 | 0
0.8111308 | 0 | 0
0.9326033 | 0 | 0
1.072267 | 0 | 0
1.232847 | 0 | 0
1.417474 | 0 | 0
1.629751 | 0 | 0
1.873817 | 0 | 0
2.154435 | 0 | 0
2.477076 | 0 | 0
2.848036 | 0.01623039 | 0.02796411
3.274549 | 0.4895615 | 0.1362696
3.764936 | 1.651107 | 0.2985722
4.328762 | 3.216713 | 0.6097469
4.977024 | 4.71069 | 0.9302066
5.722367 | 5.699409 | 1.096795
6.579332 | 5.930841 | 1.024508
7.564633 | 5.385911 | 0.7355542
8.69749 | 4.256098 | 0.3746514
10 | 2.867956 | 0.3065531
11.49757 | 1.5782 | 0.4418967
13.21941 | 0.6625406 | 0.3986211
15.19911 | 0.2179119 | 0.2088931
17.47528 | 0.09198482 | 0.1690624
20.09233 | 0.1249515 | 0.3060673
23.1013 | 0.2506779 | 0.481008
26.56088 | 0.4410689 | 0.6647524
30.53856 | 0.6929424 | 0.8041973
35.11192 | 0.9716994 | 0.8605712
40.37017 | 1.207687 | 0.8512509
46.41589 | 1.349858 | 0.809412
53.36699 | 1.399576 | 0.7608167
61.35907 | 1.37926 | 0.8320209
70.54803 | 1.326885 | 1.079247
81.11308 | 1.268647 | 1.367409
93.26033 | 1.211122 | 1.549916
107.2267 | 1.098991 | 1.608049
123.2847 | 0.9126281 | 1.529637
141.7474 | 0.7362393 | 1.272488
162.9751 | 0.6398643 | 0.8921534
187.3817 | 0.6222875 | 0.6254967
215.4435 | 0.6592015 | 0.6983829
247.7076 | 0.726582 | 0.8249956
284.8036 | 0.7787908 | 0.7883698
327.4549 | 0.7617812 | 0.6355178
376.4936 | 0.6601617 | 0.536153
432.8761 | 0.5159723 | 0.5437092
497.7023 | 0.3781211 | 0.528055
572.2368 | 0.2607504 | 0.4297023
657.9332 | 0.1724012 | 0.2757029
756.4634 | 0.1130659 | 0.1607153
869.749 | 0.09530547 | 0.1866611
1000 | 0.1064808 | 0.2608236
1149.757 | 0.1314793 | 0.3124615
1321.941 | 0.1820549 | 0.3470987
1519.911 | 0.2633414 | 0.4191856
1747.528 | 0.4018308 | 0.5247483
2009.233 | 0.5991896 | 0.6186185
2310.13 | 0.8117443 | 0.6954035
2656.088 | 0.9774218 | 0.7698981
3053.856 | 1.042049 | 0.8348181
3511.192 | 1.022965 | 0.802424
4037.017 | 1.000494 | 0.7063218
4641.589 | 0.9697285 | 0.9331372
5336.699 | 0.903401 | 1.295748
6135.907 | 0.8030688 | 1.405332
7054.802 | 0.6629127 | 1.163155
8111.309 | 0.4668041 | 0.7245438
9326.033 | 0.2908003 | 0.3782038