## Intensity Distribution
Radius [nm] | Relative frequency [%] | S.D.
0.5336699 | 0 | 0
0.6135907 | 0 | 0
0.7054802 | 0 | 0
0.8111308 | 0 | 0
0.9326033 | 0 | 0
1.072267 | 0 | 0
1.232847 | 0 | 0
1.417474 | 0 | 0
1.629751 | 0 | 0
1.873817 | 0 | 0
2.154435 | 0 | 0
2.477076 | 0 | 0
2.848036 | 0 | 0
3.274549 | 0.4641136 | 0.2005606
3.764936 | 1.795 | 0.2577128
4.328762 | 3.731593 | 0.2941194
4.977024 | 5.718535 | 0.521304
5.722367 | 7.192227 | 0.7478883
6.579332 | 7.770686 | 0.8436516
7.564633 | 7.344838 | 0.8230835
8.69749 | 6.079603 | 0.7879575
10 | 4.342731 | 0.7831832
11.49757 | 2.58624 | 0.7188808
13.21941 | 1.208364 | 0.5241591
15.19911 | 0.422905 | 0.3262897
17.47528 | 0.1579179 | 0.3651631
20.09233 | 0.1915112 | 0.4701606
23.1013 | 0.3179311 | 0.610983
26.56088 | 0.5477895 | 0.7470509
30.53856 | 0.9047286 | 0.8092638
35.11192 | 1.346212 | 0.7688556
40.37017 | 1.758461 | 0.7250639
46.41589 | 2.029338 | 0.8267087
53.36699 | 2.094603 | 1.032367
61.35907 | 1.952109 | 1.188876
70.54803 | 1.644886 | 1.21253
81.11308 | 1.257175 | 1.073611
93.26033 | 0.9030393 | 0.7967376
107.2267 | 0.6644657 | 0.5429735
123.2847 | 0.5584002 | 0.5927032
141.7474 | 0.5787539 | 0.7825807
162.9751 | 0.7162822 | 0.8478059
187.3817 | 0.8697798 | 0.8128691
215.4435 | 0.9610935 | 0.8041996
247.7076 | 0.9330472 | 0.8814192
284.8036 | 0.7972299 | 0.8994958
327.4549 | 0.6089796 | 0.740692
376.4936 | 0.4569163 | 0.4370229
432.8761 | 0.3513187 | 0.3413546
497.7023 | 0.3192861 | 0.4523343
572.2368 | 0.3351392 | 0.4543073
657.9332 | 0.2994339 | 0.3911677
756.4634 | 0.2280879 | 0.310093
869.749 | 0.152595 | 0.2704033
1000 | 0.1023469 | 0.253407
1149.757 | 0.07698853 | 0.2036925
1321.941 | 0.04862129 | 0.1284066
1519.911 | 0.06184749 | 0.1137694
1747.528 | 0.1246551 | 0.3210618
2009.233 | 0.2136866 | 0.5653617
2310.13 | 0.2904144 | 0.742295
2656.088 | 0.3396038 | 0.7809257
3053.856 | 0.3448553 | 0.6823476
3511.192 | 0.3022117 | 0.5234392
4037.017 | 0.2273235 | 0.413375
4641.589 | 0.1502104 | 0.3547935
5336.699 | 0.09529738 | 0.2521332
6135.907 | 0.04534327 | 0.119967
7054.802 | 0.009061987 | 0.02397576
8111.309 | 0 | 0
9326.033 | 0 | 0