## Intensity Distribution
Radius [nm] | Relative frequency [%] | S.D.
0.5336699 | 0 | 0
0.6135907 | 0 | 0
0.7054802 | 0 | 0
0.8111308 | 0 | 0
0.9326033 | 0 | 0
1.072267 | 0 | 0
1.232847 | 0 | 0
1.417474 | 0 | 0
1.629751 | 0 | 0
1.873817 | 0 | 0
2.154435 | 0 | 0
2.477076 | 0.0006254764 | 0.001769114
2.848036 | 0.03415379 | 0.06736126
3.274549 | 0.2884727 | 0.1680585
3.764936 | 0.8748611 | 0.2343328
4.328762 | 1.654394 | 0.3067049
4.977024 | 2.393172 | 0.41862
5.722367 | 2.875865 | 0.5163771
6.579332 | 2.975611 | 0.5496669
7.564633 | 2.682122 | 0.5151009
8.69749 | 2.093409 | 0.44714
10 | 1.37929 | 0.3794771
11.49757 | 0.726639 | 0.3054871
13.21941 | 0.2768486 | 0.2026047
15.19911 | 0.06539717 | 0.08898182
17.47528 | 0.01049639 | 0.01691718
20.09233 | 0.02594819 | 0.07339258
23.1013 | 0.06753682 | 0.1609002
26.56088 | 0.1257049 | 0.2433498
30.53856 | 0.1907545 | 0.2947847
35.11192 | 0.2404787 | 0.307562
40.37017 | 0.2815251 | 0.2736791
46.41589 | 0.3190605 | 0.2553694
53.36699 | 0.3665034 | 0.3149097
61.35907 | 0.4347934 | 0.3964092
70.54803 | 0.4955213 | 0.4653569
81.11308 | 0.5212499 | 0.5183287
93.26033 | 0.4929216 | 0.5654924
107.2267 | 0.4182531 | 0.5819262
123.2847 | 0.3267681 | 0.5373682
141.7474 | 0.2389156 | 0.4506981
162.9751 | 0.1836624 | 0.3586358
187.3817 | 0.1805409 | 0.3396322
215.4435 | 0.1954246 | 0.4532643
247.7076 | 0.2162452 | 0.5869049
284.8036 | 0.230417 | 0.6517175
327.4549 | 0.2184673 | 0.6179189
376.4936 | 0.1736411 | 0.4911313
432.8761 | 0.1175032 | 0.3045434
497.7023 | 0.08102769 | 0.1513006
572.2368 | 0.08420673 | 0.2196451
657.9332 | 0.1257154 | 0.3555768
756.4634 | 0.1815927 | 0.4642128
869.749 | 0.2597341 | 0.522855
1000 | 0.4811642 | 0.483118
1149.757 | 0.7928972 | 0.5047375
1321.941 | 1.059585 | 0.7117331
1519.911 | 1.158857 | 0.9072936
1747.528 | 1.091597 | 0.8711227
2009.233 | 0.9297432 | 0.6893623
2310.13 | 0.7531543 | 0.849805
2656.088 | 0.6301397 | 1.23221
3053.856 | 0.5933128 | 1.385748
3511.192 | 0.5566339 | 1.213348
4037.017 | 0.4268111 | 0.8452261
4641.589 | 0.2588238 | 0.4800542
5336.699 | 0.1239106 | 0.2982406
6135.907 | 0.06387378 | 0.1806623
7054.802 | 0.02330076 | 0.0659045
8111.309 | 0.0003986188 | 0.001127464
9326.033 | 0.08792049 | 0.2011564