## Intensity Distribution
Radius [nm] | Relative frequency [%] | S.D.
0.5336699 | 37.89988 | 92.83536
0.6135907 | 36.86723 | 90.30589
0.7054802 | 35.83458 | 87.77642
0.8111308 | 34.80193 | 85.24696
0.9326033 | 33.76927 | 82.71749
1.072267 | 32.73662 | 80.18803
1.232847 | 31.70397 | 77.65855
1.417474 | 30.67132 | 75.12909
1.629751 | 29.63867 | 72.59962
1.873817 | 28.60602 | 70.07015
2.154435 | 27.57337 | 67.54069
2.477076 | 26.54072 | 65.01122
2.848036 | 25.54587 | 62.46327
3.274549 | 24.92719 | 59.73135
3.764936 | 24.95673 | 56.68171
4.328762 | 25.40683 | 53.42824
4.977024 | 25.84396 | 50.18776
5.722367 | 25.84787 | 47.16434
6.579332 | 25.15023 | 44.48023
7.564633 | 23.69504 | 42.15536
8.69749 | 21.63063 | 40.11946
10 | 19.24958 | 38.23859
11.49757 | 16.89655 | 36.35012
13.21941 | 14.86497 | 34.30867
15.19911 | 13.3017 | 32.03823
17.47528 | 12.13412 | 29.57404
20.09233 | 11.07365 | 27.05817
23.1013 | 10.05204 | 24.52341
26.56088 | 9.032627 | 21.98781
30.53856 | 8.064203 | 19.42783
35.11192 | 7.183575 | 16.82773
40.37017 | 6.348079 | 14.21498
46.41589 | 5.49099 | 11.63555
53.36699 | 4.564269 | 9.139215
61.35907 | 3.565029 | 6.778263
70.54803 | 2.544523 | 4.617042
81.11308 | 1.599685 | 2.7446
93.26033 | 0.8471618 | 1.282917
107.2267 | 0.3782357 | 0.4211805
123.2847 | 0.1907501 | 0.3729587
141.7474 | 0.1797112 | 0.4165635
162.9751 | 0.169896 | 0.4161585
187.3817 | 0.1508305 | 0.3694578
215.4435 | 0.118693 | 0.2907374
247.7076 | 0.0807157 | 0.1977123
284.8036 | 0.04501311 | 0.1102592
327.4549 | 0.01829759 | 0.04481976
376.4936 | 0.01040477 | 0.01695078
432.8761 | 0.02270625 | 0.05561873
497.7023 | 0.04234105 | 0.103714
572.2368 | 0.05675831 | 0.1390289
657.9332 | 0.06125974 | 0.1446779
756.4634 | 0.0642038 | 0.1175671
869.749 | 0.09095044 | 0.1158802
1000 | 0.1871326 | 0.2373637
1149.757 | 0.4136721 | 0.4423679
1321.941 | 0.7529798 | 0.7123329
1519.911 | 1.116812 | 1.034061
1747.528 | 1.412442 | 1.374474
2009.233 | 1.567866 | 1.709847
2310.13 | 1.555903 | 2.011988
2656.088 | 2.327309 | 2.639966
3053.856 | 3.85295 | 6.381586
3511.192 | 5.500056 | 10.91656
4037.017 | 6.476484 | 13.9112
4641.589 | 6.272993 | 14.02197
5336.699 | 4.878318 | 11.17566
6135.907 | 2.84836 | 6.561456
7054.802 | 1.039784 | 2.209634
8111.309 | 0.1734386 | 0.4248361
9326.033 | 0.198348 | 0.4858514