## Intensity Distribution
Radius [nm] | Relative frequency [%] | S.D.
0.5336699 | 0 | 0
0.6135907 | 0 | 0
0.7054802 | 0 | 0
0.8111308 | 0 | 0
0.9326033 | 0 | 0
1.072267 | 0 | 0
1.232847 | 0 | 0
1.417474 | 0 | 0
1.629751 | 0 | 0
1.873817 | 0 | 0
2.154435 | 0 | 0
2.477076 | 0 | 0
2.848036 | 0 | 0
3.274549 | 0.3773347 | 0.3362931
3.764936 | 2.155197 | 0.7044683
4.328762 | 5.430172 | 0.6720216
4.977024 | 9.217915 | 0.9193957
5.722367 | 12.23727 | 1.50557
6.579332 | 13.49011 | 1.717463
7.564633 | 12.60397 | 1.31831
8.69749 | 9.926439 | 0.7089876
10 | 6.383218 | 1.052682
11.49757 | 3.133676 | 1.396978
13.21941 | 1.074475 | 1.056255
15.19911 | 0.2527537 | 0.461723
17.47528 | 0.04209074 | 0.09001075
20.09233 | 0.01923282 | 0.06081953
23.1013 | 0.06168052 | 0.1900345
26.56088 | 0.1324222 | 0.3246591
30.53856 | 0.2064315 | 0.4111226
35.11192 | 0.2657938 | 0.4225167
40.37017 | 0.2720955 | 0.410649
46.41589 | 0.2180988 | 0.379897
53.36699 | 0.1328826 | 0.2733658
61.35907 | 0.06800257 | 0.1214152
70.54803 | 0.07269493 | 0.2170302
81.11308 | 0.1347163 | 0.4082028
93.26033 | 0.2149885 | 0.5356704
107.2267 | 0.2595204 | 0.5635241
123.2847 | 0.2708403 | 0.4507937
141.7474 | 0.2380153 | 0.3082321
162.9751 | 0.1911603 | 0.3004794
187.3817 | 0.1728354 | 0.2903351
215.4435 | 0.1361624 | 0.223434
247.7076 | 0.06847429 | 0.1390851
284.8036 | 0.01640556 | 0.04873008
327.4549 | 0 | 0
376.4936 | 0 | 0
432.8761 | 0 | 0
497.7023 | 0.008623576 | 0.02727014
572.2368 | 0.02791709 | 0.08828159
657.9332 | 0.04577067 | 0.1447396
756.4634 | 0.05032377 | 0.1591377
869.749 | 0.038429 | 0.1215232
1000 | 0.01767022 | 0.05587815
1149.757 | 0.002097837 | 0.005735088
1321.941 | 0.005034972 | 0.01592198
1519.911 | 0.00950191 | 0.03004768
1747.528 | 0.009199765 | 0.02909221
2009.233 | 0.004450778 | 0.01407459
2310.13 | 0 | 0
2656.088 | 0 | 0
3053.856 | 0 | 0
3511.192 | 0 | 0
4037.017 | 0 | 0
4641.589 | 0 | 0
5336.699 | 0 | 0
6135.907 | 0 | 0
7054.802 | 0 | 0
8111.309 | 0 | 0
9326.033 | 0 | 0