## Intensity Distribution
Radius [nm] | Relative frequency [%] | S.D.
0.5336699 | 0 | 0
0.6135907 | 0 | 0
0.7054802 | 0 | 0
0.8111308 | 0 | 0
0.9326033 | 0 | 0
1.072267 | 0 | 0
1.232847 | 0 | 0
1.417474 | 0 | 0
1.629751 | 0 | 0
1.873817 | 0 | 0
2.154435 | 0 | 0
2.477076 | 0 | 0
2.848036 | 0 | 0
3.274549 | 0.3897678 | 0.3768709
3.764936 | 2.20296 | 0.7743309
4.328762 | 5.404443 | 0.7513651
4.977024 | 9.037919 | 0.5728598
5.722367 | 11.91411 | 0.9388003
6.579332 | 13.11723 | 1.300088
7.564633 | 12.30324 | 1.27277
8.69749 | 9.781986 | 1.047885
10 | 6.394275 | 1.117848
11.49757 | 3.212285 | 1.209457
13.21941 | 1.105207 | 0.8212413
15.19911 | 0.2198148 | 0.246768
17.47528 | 0 | 0
20.09233 | 0.008722787 | 0.02758387
23.1013 | 0.09456169 | 0.1659305
26.56088 | 0.1938603 | 0.3304117
30.53856 | 0.2441945 | 0.4145912
35.11192 | 0.2454172 | 0.3619161
40.37017 | 0.2101994 | 0.3071078
46.41589 | 0.1586448 | 0.3768823
53.36699 | 0.1216193 | 0.3727743
61.35907 | 0.1120084 | 0.2365252
70.54803 | 0.1156559 | 0.233015
81.11308 | 0.1399594 | 0.3609015
93.26033 | 0.1451127 | 0.3801605
107.2267 | 0.104469 | 0.2729527
123.2847 | 0.04769306 | 0.1072138
141.7474 | 0.04042933 | 0.1260143
162.9751 | 0.07983289 | 0.2524537
187.3817 | 0.09231149 | 0.2919146
215.4435 | 0.06805069 | 0.2151952
247.7076 | 0.02637128 | 0.08339331
284.8036 | 0 | 0
327.4549 | 0.001567172 | 0.004955835
376.4936 | 0.0315305 | 0.09970818
432.8761 | 0.06034998 | 0.1908434
497.7023 | 0.06013288 | 0.1901569
572.2368 | 0.03167157 | 0.1001543
657.9332 | 0.002648876 | 0.008376482
756.4634 | 0 | 0
869.749 | 0.01302562 | 0.04119063
1000 | 0.04607222 | 0.1456932
1149.757 | 0.08354909 | 0.2642054
1321.941 | 0.1056979 | 0.3342462
1519.911 | 0.1009315 | 0.3191735
1747.528 | 0.07158643 | 0.2263762
2009.233 | 0.03288576 | 0.1039939
2310.13 | 0.0052045 | 0.01645807
2656.088 | 0 | 0
3053.856 | 0 | 0
3511.192 | 0 | 0
4037.017 | 0 | 0
4641.589 | 0 | 0
5336.699 | 0 | 0
6135.907 | 0 | 0
7054.802 | 0 | 0
8111.309 | 0 | 0
9326.033 | 0 | 0