## Intensity Distribution
Radius [nm] | Relative frequency [%] | S.D.
0.5336699 | 0 | 0
0.6135907 | 0 | 0
0.7054802 | 0 | 0
0.8111308 | 0 | 0
0.9326033 | 0 | 0
1.072267 | 0 | 0
1.232847 | 0 | 0
1.417474 | 0 | 0
1.629751 | 0 | 0
1.873817 | 0 | 0
2.154435 | 0 | 0
2.477076 | 0 | 0
2.848036 | 0.0236028 | 0.07463861
3.274549 | 0.5037607 | 0.3508252
3.764936 | 2.247093 | 0.6345574
4.328762 | 5.154057 | 0.6039325
4.977024 | 8.415392 | 0.6240757
5.722367 | 11.04308 | 0.9938609
6.579332 | 12.26288 | 1.195168
7.564633 | 11.74946 | 0.99842
8.69749 | 9.699203 | 0.7071735
10 | 6.7498 | 0.9768792
11.49757 | 3.76803 | 1.227561
13.21941 | 1.535948 | 0.9511648
15.19911 | 0.3703627 | 0.3963326
17.47528 | 0.0170359 | 0.04569282
20.09233 | 0.01414292 | 0.04472385
23.1013 | 0.08069009 | 0.1717483
26.56088 | 0.1794039 | 0.323777
30.53856 | 0.2642787 | 0.4255849
35.11192 | 0.2883126 | 0.4370306
40.37017 | 0.2379818 | 0.3754457
46.41589 | 0.1451262 | 0.2868604
53.36699 | 0.06572261 | 0.1812446
61.35907 | 0.02230227 | 0.06951695
70.54803 | 0.02466651 | 0.07325904
81.11308 | 0.05398636 | 0.1593154
93.26033 | 0.06668399 | 0.1860992
107.2267 | 0.05137741 | 0.1338697
123.2847 | 0.02171794 | 0.04951847
141.7474 | 0.00282405 | 0.00893043
162.9751 | 0.009973612 | 0.03153933
187.3817 | 0.04213418 | 0.1284907
215.4435 | 0.07643506 | 0.1978775
247.7076 | 0.08777069 | 0.1914683
284.8036 | 0.07451453 | 0.1694342
327.4549 | 0.05745937 | 0.1817025
376.4936 | 0.05067596 | 0.1602515
432.8761 | 0.03377841 | 0.1068167
497.7023 | 0.01481231 | 0.04684064
572.2368 | 0.006175076 | 0.01344377
657.9332 | 0.01095173 | 0.03463241
756.4634 | 0.01817797 | 0.0574838
869.749 | 0.02193563 | 0.06936656
1000 | 0.02032468 | 0.06427226
1149.757 | 0.01404494 | 0.04441401
1321.941 | 0.00619637 | 0.01959464
1519.911 | 0.009112466 | 0.02612806
1747.528 | 0.02925003 | 0.09249673
2009.233 | 0.05639564 | 0.1783387
2310.13 | 0.07885479 | 0.2493608
2656.088 | 0.08703439 | 0.2752269
3053.856 | 0.07699383 | 0.2434759
3511.192 | 0.05248925 | 0.1659856
4037.017 | 0.02400151 | 0.07589943
4641.589 | 0.004257652 | 0.01346388
5336.699 | 0 | 0
6135.907 | 0 | 0
7054.802 | 0 | 0
8111.309 | 0 | 0
9326.033 | 0 | 0