## Intensity Distribution
Radius [nm] | Relative frequency [%] | S.D.
0.5336699 | 0 | 0
0.6135907 | 0 | 0
0.7054802 | 0 | 0
0.8111308 | 0 | 0
0.9326033 | 0 | 0
1.072267 | 0 | 0
1.232847 | 0 | 0
1.417474 | 0 | 0
1.629751 | 0 | 0
1.873817 | 0 | 0
2.154435 | 0 | 0
2.477076 | 0 | 0
2.848036 | 0.003641839 | 0.01151651
3.274549 | 0.370685 | 0.288349
3.764936 | 2.052032 | 0.5928434
4.328762 | 4.889346 | 0.7644388
4.977024 | 7.965673 | 0.9268291
5.722367 | 10.22996 | 1.070708
6.579332 | 10.93894 | 1.031046
7.564633 | 9.897173 | 0.8346685
8.69749 | 7.493927 | 0.8805423
10 | 4.553252 | 1.175503
11.49757 | 2.028852 | 1.192895
13.21941 | 0.5860868 | 0.7578721
15.19911 | 0.1189003 | 0.2357707
17.47528 | 0.0006359756 | 0.002011131
20.09233 | 0 | 0
23.1013 | 0.03894571 | 0.1231572
26.56088 | 0.1099128 | 0.3447395
30.53856 | 0.183761 | 0.5445486
35.11192 | 0.2177012 | 0.6096686
40.37017 | 0.1888309 | 0.4998781
46.41589 | 0.1155543 | 0.2746091
53.36699 | 0.06185238 | 0.1065146
61.35907 | 0.06997735 | 0.1847432
70.54803 | 0.107645 | 0.2411666
81.11308 | 0.1222415 | 0.2414457
93.26033 | 0.1070696 | 0.2205291
107.2267 | 0.09238667 | 0.204067
123.2847 | 0.1138504 | 0.2000764
141.7474 | 0.1507955 | 0.2683427
162.9751 | 0.1796512 | 0.3646601
187.3817 | 0.1869021 | 0.410778
215.4435 | 0.1676087 | 0.3765656
247.7076 | 0.1437232 | 0.2719036
284.8036 | 0.1332505 | 0.202836
327.4549 | 0.1613774 | 0.2368116
376.4936 | 0.2141606 | 0.2870848
432.8761 | 0.255579 | 0.3347443
497.7023 | 0.2575252 | 0.3623402
572.2368 | 0.2326804 | 0.3249103
657.9332 | 0.1785224 | 0.2644553
756.4634 | 0.1177374 | 0.1985629
869.749 | 0.06838582 | 0.1166632
1000 | 0.02863105 | 0.05189352
1149.757 | 0.006891117 | 0.01508008
1321.941 | 0 | 0
1519.911 | 0 | 0
1747.528 | 0 | 0
2009.233 | 0 | 0
2310.13 | 0 | 0
2656.088 | 0 | 0
3053.856 | 0.005015575 | 0.01586064
3511.192 | 0.02564166 | 0.08108605
4037.017 | 0.05936113 | 0.1877164
4641.589 | 0.09566805 | 0.3025289
5336.699 | 0.1217154 | 0.3848978
6135.907 | 0.1276045 | 0.4035208
7054.802 | 0.1103625 | 0.3489968
8111.309 | 0.07567724 | 0.2393124
9326.033 | 0.03658025 | 0.1156769