## Intensity Distribution
Radius [nm] | Relative frequency [%] | S.D.
0.5336699 | 0 | 0
0.6135907 | 0 | 0
0.7054802 | 0 | 0
0.8111308 | 0 | 0
0.9326033 | 0 | 0
1.072267 | 0 | 0
1.232847 | 0 | 0
1.417474 | 0 | 0
1.629751 | 0 | 0
1.873817 | 0 | 0
2.154435 | 0 | 0
2.477076 | 0 | 0
2.848036 | 0 | 0
3.274549 | 0.1896743 | 0.2363268
3.764936 | 1.589049 | 0.4785819
4.328762 | 4.172656 | 0.5830447
4.977024 | 7.04564 | 0.7333611
5.722367 | 9.147552 | 0.9052233
6.579332 | 9.739677 | 0.9194071
7.564633 | 8.658748 | 0.8590726
8.69749 | 6.340654 | 0.9756064
10 | 3.637629 | 1.089937
11.49757 | 1.468689 | 0.8676671
13.21941 | 0.3540817 | 0.3925678
15.19911 | 0.03739091 | 0.09757975
17.47528 | 0 | 0
20.09233 | 0 | 0
23.1013 | 0.007445285 | 0.02354406
26.56088 | 0.0322355 | 0.06844176
30.53856 | 0.1017798 | 0.1613333
35.11192 | 0.1978647 | 0.3035076
40.37017 | 0.2721538 | 0.4267661
46.41589 | 0.3016057 | 0.455857
53.36699 | 0.2740171 | 0.3906317
61.35907 | 0.2019977 | 0.2941099
70.54803 | 0.1208433 | 0.2174269
81.11308 | 0.06378067 | 0.1412124
93.26033 | 0.0253628 | 0.06749617
107.2267 | 0.0294723 | 0.07385999
123.2847 | 0.06957722 | 0.1977294
141.7474 | 0.1078368 | 0.2788423
162.9751 | 0.1249504 | 0.2673309
187.3817 | 0.1145853 | 0.2185385
215.4435 | 0.09404591 | 0.2224645
247.7076 | 0.08807198 | 0.2328085
284.8036 | 0.0889571 | 0.2036085
327.4549 | 0.08171487 | 0.1594
376.4936 | 0.07342053 | 0.1273377
432.8761 | 0.06906764 | 0.1241684
497.7023 | 0.07899139 | 0.1301195
572.2368 | 0.107179 | 0.1477409
657.9332 | 0.1413685 | 0.2006527
756.4634 | 0.1743118 | 0.2602954
869.749 | 0.2031362 | 0.295399
1000 | 0.218824 | 0.3093049
1149.757 | 0.2128665 | 0.3115683
1321.941 | 0.1908867 | 0.2937871
1519.911 | 0.1556403 | 0.2640923
1747.528 | 0.1192475 | 0.2415587
2009.233 | 0.08957889 | 0.237737
2310.13 | 0.07269818 | 0.2298918
2656.088 | 0.06409636 | 0.1984504
3053.856 | 0.05062593 | 0.1502171
3511.192 | 0.0333038 | 0.09535329
4037.017 | 0.01588921 | 0.04566056
4641.589 | 0.003880701 | 0.01227185
5336.699 | 0 | 0
6135.907 | 0 | 0
7054.802 | 0 | 0
8111.309 | 0 | 0
9326.033 | 0 | 0