## Intensity Distribution
Radius [nm] | Relative frequency [%] | S.D.
0.5336699 | 0 | 0
0.6135907 | 0 | 0
0.7054802 | 0 | 0
0.8111308 | 0 | 0
0.9326033 | 0 | 0
1.072267 | 0 | 0
1.232847 | 0 | 0
1.417474 | 0 | 0
1.629751 | 0 | 0
1.873817 | 0 | 0
2.154435 | 0 | 0
2.477076 | 0 | 0
2.848036 | 0 | 0
3.274549 | 0.5116525 | 0.3067266
3.764936 | 2.394922 | 0.4643924
4.328762 | 5.293715 | 0.5676537
4.977024 | 8.27766 | 0.8102584
5.722367 | 10.38923 | 0.9677154
6.579332 | 11.00408 | 0.8664653
7.564633 | 10.00024 | 0.6538253
8.69749 | 7.751022 | 0.7641854
10 | 4.973026 | 0.9914983
11.49757 | 2.472877 | 0.9112123
13.21941 | 0.8420047 | 0.5505589
15.19911 | 0.1478407 | 0.3145405
17.47528 | 0.06541278 | 0.2068534
20.09233 | 0.1097111 | 0.2459499
23.1013 | 0.1963271 | 0.372917
26.56088 | 0.2889681 | 0.4704534
30.53856 | 0.3361987 | 0.4795339
35.11192 | 0.3294139 | 0.3979092
40.37017 | 0.2828237 | 0.3305262
46.41589 | 0.2240802 | 0.3663641
53.36699 | 0.1912573 | 0.3851165
61.35907 | 0.234949 | 0.3526883
70.54803 | 0.3298713 | 0.4339518
81.11308 | 0.3942012 | 0.6075279
93.26033 | 0.3822106 | 0.6836505
107.2267 | 0.3008028 | 0.5889008
123.2847 | 0.1773647 | 0.3731825
141.7474 | 0.06646869 | 0.1410841
162.9751 | 0.01185088 | 0.01918991
187.3817 | 0.0400706 | 0.08459258
215.4435 | 0.08470318 | 0.1768571
247.7076 | 0.1472184 | 0.245104
284.8036 | 0.2153487 | 0.2988829
327.4549 | 0.2601878 | 0.3696849
376.4936 | 0.2610095 | 0.4279602
432.8761 | 0.2176651 | 0.4159086
497.7023 | 0.155649 | 0.3101401
572.2368 | 0.1024884 | 0.1776298
657.9332 | 0.07946535 | 0.1967162
756.4634 | 0.08879621 | 0.2807983
869.749 | 0.09832246 | 0.3070323
1000 | 0.1045511 | 0.2604813
1149.757 | 0.1065554 | 0.1871046
1321.941 | 0.1068315 | 0.178049
1519.911 | 0.1348147 | 0.2187147
1747.528 | 0.1794339 | 0.272263
2009.233 | 0.1987838 | 0.3158842
2310.13 | 0.1797236 | 0.2968766
2656.088 | 0.1212538 | 0.2116445
3053.856 | 0.07582569 | 0.115173
3511.192 | 0.08163339 | 0.2365908
4037.017 | 0.1273493 | 0.4027138
4641.589 | 0.1544031 | 0.4882655
5336.699 | 0.1427591 | 0.4514439
6135.907 | 0.09809559 | 0.3102055
7054.802 | 0.04294785 | 0.135813
8111.309 | 0.005479876 | 0.01732889
9326.033 | 0 | 0