## Intensity Distribution
Radius [nm] | Relative frequency [%] | S.D.
0.5336699 | 0 | 0
0.6135907 | 0 | 0
0.7054802 | 0 | 0
0.8111308 | 0 | 0
0.9326033 | 0 | 0
1.072267 | 0 | 0
1.232847 | 0 | 0
1.417474 | 0 | 0
1.629751 | 0 | 0
1.873817 | 0 | 0
2.154435 | 0 | 0
2.477076 | 0 | 0
2.848036 | 0.01968957 | 0.0622639
3.274549 | 0.2603298 | 0.3203145
3.764936 | 1.237138 | 0.5438396
4.328762 | 2.761718 | 0.6649532
4.977024 | 4.274418 | 0.7995213
5.722367 | 5.218718 | 0.9927894
6.579332 | 5.277186 | 1.181031
7.564633 | 4.467623 | 1.285321
8.69749 | 3.110852 | 1.226367
10 | 1.692945 | 0.9525844
11.49757 | 0.6530282 | 0.5454607
13.21941 | 0.1322752 | 0.2397095
15.19911 | 0.01515116 | 0.04791217
17.47528 | 0 | 0
20.09233 | 0 | 0
23.1013 | 0 | 0
26.56088 | 0.004027248 | 0.01273528
30.53856 | 0.033318 | 0.0702517
35.11192 | 0.1110812 | 0.1824906
40.37017 | 0.2205806 | 0.3178955
46.41589 | 0.3006911 | 0.4226266
53.36699 | 0.317717 | 0.4287636
61.35907 | 0.2649492 | 0.3416517
70.54803 | 0.1686264 | 0.237324
81.11308 | 0.08732989 | 0.1603682
93.26033 | 0.05680311 | 0.1029078
107.2267 | 0.05847811 | 0.1001218
123.2847 | 0.07458977 | 0.1240516
141.7474 | 0.08576453 | 0.1440099
162.9751 | 0.07961074 | 0.1629852
187.3817 | 0.06153143 | 0.1496728
215.4435 | 0.03799704 | 0.09643275
247.7076 | 0.01316896 | 0.03475197
284.8036 | 0 | 0
327.4549 | 0.001591118 | 0.005031558
376.4936 | 0.01881828 | 0.04152131
432.8761 | 0.05471735 | 0.1011671
497.7023 | 0.09891593 | 0.1656372
572.2368 | 0.1322171 | 0.2162998
657.9332 | 0.1394876 | 0.2365363
756.4634 | 0.1175458 | 0.219809
869.749 | 0.1003366 | 0.1688006
1000 | 0.161955 | 0.282291
1149.757 | 0.2918723 | 0.6142048
1321.941 | 0.4289973 | 0.929996
1519.911 | 0.5184164 | 1.079249
1747.528 | 0.5133758 | 1.005376
2009.233 | 0.4171266 | 0.748117
2310.13 | 0.272088 | 0.4482945
2656.088 | 0.1545414 | 0.2885023
3053.856 | 0.1282194 | 0.2767382
3511.192 | 0.1627367 | 0.3728471
4037.017 | 0.1985821 | 0.5530623
4641.589 | 0.2245674 | 0.6956918
5336.699 | 0.2291185 | 0.7245365
6135.907 | 0.1974081 | 0.6242592
7054.802 | 0.1354645 | 0.4283764
8111.309 | 0.06600178 | 0.208716
9326.033 | 0.01574858 | 0.04980139