## Intensity Distribution
Radius [nm] | Relative frequency [%] | S.D.
0.5336699 | 0 | 0
0.6135907 | 0 | 0
0.7054802 | 0 | 0
0.8111308 | 0 | 0
0.9326033 | 0 | 0
1.072267 | 0 | 0
1.232847 | 0 | 0
1.417474 | 0 | 0
1.629751 | 0 | 0
1.873817 | 0 | 0
2.154435 | 0 | 0
2.477076 | 0 | 0
2.848036 | 0.03644246 | 0.0750516
3.274549 | 0.5600294 | 0.4216169
3.764936 | 2.445703 | 0.4384767
4.328762 | 5.341747 | 0.4219776
4.977024 | 8.308217 | 0.9498215
5.722367 | 10.37167 | 1.356968
6.579332 | 10.8994 | 1.333869
7.564633 | 9.782234 | 0.9513216
8.69749 | 7.433129 | 0.8053514
10 | 4.626599 | 1.162665
11.49757 | 2.217741 | 1.283798
13.21941 | 0.7887241 | 0.9590816
15.19911 | 0.2732821 | 0.5363269
17.47528 | 0.1236905 | 0.3391325
20.09233 | 0.1092132 | 0.2634393
23.1013 | 0.1364039 | 0.2719187
26.56088 | 0.1578012 | 0.3261199
30.53856 | 0.1471667 | 0.3353975
35.11192 | 0.1027251 | 0.2644309
40.37017 | 0.07415522 | 0.1537948
46.41589 | 0.07959525 | 0.1970569
53.36699 | 0.1659804 | 0.3029343
61.35907 | 0.2583475 | 0.4402298
70.54803 | 0.27706 | 0.5137143
81.11308 | 0.205896 | 0.4329705
93.26033 | 0.09606151 | 0.2274413
107.2267 | 0.02871292 | 0.04917248
123.2847 | 0.0421642 | 0.0858946
141.7474 | 0.07611498 | 0.1306968
162.9751 | 0.09868899 | 0.1530339
187.3817 | 0.09858373 | 0.1524377
215.4435 | 0.07967759 | 0.1406681
247.7076 | 0.05661669 | 0.1222862
284.8036 | 0.04060613 | 0.1005029
327.4549 | 0.03168717 | 0.09203018
376.4936 | 0.03470207 | 0.1041062
432.8761 | 0.04645786 | 0.1393736
497.7023 | 0.06322119 | 0.1896636
572.2368 | 0.07920276 | 0.2376083
657.9332 | 0.08772954 | 0.2631886
756.4634 | 0.08389226 | 0.2516768
869.749 | 0.07794147 | 0.1993364
1000 | 0.07347904 | 0.1472714
1149.757 | 0.06601395 | 0.1513491
1321.941 | 0.06456915 | 0.1563795
1519.911 | 0.07419392 | 0.1473075
1747.528 | 0.08530522 | 0.2076102
2009.233 | 0.1007902 | 0.3011461
2310.13 | 0.1184899 | 0.3554697
2656.088 | 0.1167693 | 0.3503078
3053.856 | 0.09509374 | 0.2852812
3511.192 | 0.06060804 | 0.1818241
4037.017 | 0.03501818 | 0.0790256
4641.589 | 0.05700746 | 0.1582263
5336.699 | 0.1174659 | 0.3523976
6135.907 | 0.1725461 | 0.5176383
7054.802 | 0.1924364 | 0.5773093
8111.309 | 0.1674517 | 0.5023552
9326.033 | 0.1085757 | 0.3257271