## Intensity Distribution
Radius [nm] | Relative frequency [%] | S.D.
0.5336699 | 0 | 0
0.6135907 | 0.0004802291 | 0.001440687
0.7054802 | 0.001740952 | 0.005222856
0.8111308 | 0.002867179 | 0.008601535
0.9326033 | 0.002940575 | 0.008821726
1.072267 | 0.001859342 | 0.005578027
1.232847 | 0.0005009982 | 0.001502994
1.417474 | 0 | 0
1.629751 | 0 | 0
1.873817 | 0 | 0
2.154435 | 0 | 0
2.477076 | 0.0002051449 | 0.0006154347
2.848036 | 0.2748083 | 0.6318104
3.274549 | 1.328464 | 1.639609
3.764936 | 3.437135 | 2.153836
4.328762 | 6.049607 | 1.73543
4.977024 | 8.370695 | 0.7474043
5.722367 | 9.763321 | 1.706676
6.579332 | 9.952949 | 3.03434
7.564633 | 9.033703 | 3.43681
8.69749 | 7.290683 | 2.937913
10 | 5.015863 | 2.39785
11.49757 | 2.828751 | 1.808388
13.21941 | 1.232056 | 1.096424
15.19911 | 0.3675907 | 0.4681501
17.47528 | 0.05562615 | 0.1668784
20.09233 | 0.02100642 | 0.06301926
23.1013 | 0.02805776 | 0.06130223
26.56088 | 0.05130048 | 0.1042509
30.53856 | 0.06505526 | 0.1304555
35.11192 | 0.0562835 | 0.1121221
40.37017 | 0.03017977 | 0.05988624
46.41589 | 0.005771006 | 0.01219508
53.36699 | 0 | 0
61.35907 | 0.0009279146 | 0.002783744
70.54803 | 0.02307599 | 0.06922796
81.11308 | 0.05955871 | 0.1663692
93.26033 | 0.1138044 | 0.2505565
107.2267 | 0.1594047 | 0.3178735
123.2847 | 0.1718262 | 0.3468596
141.7474 | 0.1443626 | 0.3121301
162.9751 | 0.09063976 | 0.2176045
187.3817 | 0.03681093 | 0.1017307
215.4435 | 0.006182933 | 0.01775855
247.7076 | 0.0001938592 | 0.0005815775
284.8036 | 3.893878e-05 | 0.0001168163
327.4549 | 0.00136637 | 0.004099111
376.4936 | 0.006243918 | 0.01873175
432.8761 | 0.01166978 | 0.03500933
497.7023 | 0.01380326 | 0.04140977
572.2368 | 0.04266641 | 0.09649591
657.9332 | 0.1081418 | 0.3071286
756.4634 | 0.1798272 | 0.5375935
869.749 | 0.2241489 | 0.6724467
1000 | 0.240199 | 0.6534636
1149.757 | 0.2589806 | 0.5097961
1321.941 | 0.3181007 | 0.3919582
1519.911 | 0.4104037 | 0.4837951
1747.528 | 0.5009021 | 0.637701
2009.233 | 0.5585299 | 0.7222067
2310.13 | 0.588644 | 0.7820116
2656.088 | 0.6149498 | 0.9450343
3053.856 | 0.6511015 | 1.205786
3511.192 | 0.6788977 | 1.414208
4037.017 | 0.6615703 | 1.433197
4641.589 | 0.5795935 | 1.215175
5336.699 | 0.4128554 | 0.8389612
6135.907 | 0.2181073 | 0.4329892
7054.802 | 0.06684998 | 0.1424077
8111.309 | 0.006326663 | 0.01897999
9326.033 | 0 | 0