## Intensity Distribution
Radius [nm] | Relative frequency [%] | S.D.
0.5336699 | 0 | 0
0.6135907 | 0 | 0
0.7054802 | 0 | 0
0.8111308 | 0 | 0
0.9326033 | 0 | 0
1.072267 | 0 | 0
1.232847 | 0 | 0
1.417474 | 0 | 0
1.629751 | 0 | 0
1.873817 | 0 | 0
2.154435 | 0 | 0
2.477076 | 0 | 0
2.848036 | 0.06050274 | 0.1234921
3.274549 | 0.672173 | 1.079923
3.764936 | 2.924962 | 1.890062
4.328762 | 6.191916 | 1.915173
4.977024 | 9.194662 | 1.100392
5.722367 | 10.80947 | 1.262407
6.579332 | 10.542 | 2.66546
7.564633 | 8.649393 | 3.329639
8.69749 | 5.915684 | 2.893427
10 | 3.113684 | 2.158711
11.49757 | 1.122033 | 1.320762
13.21941 | 0.2413663 | 0.5855274
15.19911 | 0.03872895 | 0.1161869
17.47528 | 0 | 0
20.09233 | 0 | 0
23.1013 | 0 | 0
26.56088 | 0 | 0
30.53856 | 0 | 0
35.11192 | 0 | 0
40.37017 | 0 | 0
46.41589 | 0 | 0
53.36699 | 0 | 0
61.35907 | 0.008544225 | 0.02563268
70.54803 | 0.0231744 | 0.06952319
81.11308 | 0.0343028 | 0.1029084
93.26033 | 0.04223491 | 0.1042132
107.2267 | 0.04955804 | 0.08047073
123.2847 | 0.06138368 | 0.08026812
141.7474 | 0.06689423 | 0.1197743
162.9751 | 0.08229018 | 0.1352054
187.3817 | 0.1074025 | 0.1982912
215.4435 | 0.2058498 | 0.3368845
247.7076 | 0.4477031 | 0.9325086
284.8036 | 0.7132225 | 1.744672
327.4549 | 0.8459306 | 2.259333
376.4936 | 0.7690076 | 2.177552
432.8761 | 0.5240781 | 1.533185
497.7023 | 0.2390603 | 0.6731521
572.2368 | 0.06271294 | 0.09753747
657.9332 | 0.08122723 | 0.1164764
756.4634 | 0.145272 | 0.1890157
869.749 | 0.226786 | 0.2717085
1000 | 0.3033496 | 0.3533245
1149.757 | 0.3460168 | 0.4192323
1321.941 | 0.3375621 | 0.443193
1519.911 | 0.2814962 | 0.4104764
1747.528 | 0.1989874 | 0.3327217
2009.233 | 0.1235083 | 0.2378163
2310.13 | 0.07282288 | 0.1654005
2656.088 | 0.04850121 | 0.1242366
3053.856 | 0.09449131 | 0.155201
3511.192 | 0.1844959 | 0.3904866
4037.017 | 0.2839194 | 0.6498973
4641.589 | 0.3627507 | 0.8029579
5336.699 | 0.3918941 | 0.78873
6135.907 | 0.3577332 | 0.6290995
7054.802 | 0.2756772 | 0.4242884
8111.309 | 0.1840081 | 0.3008969
9326.033 | 0.1213906 | 0.2437748