## Intensity Distribution
Radius [nm] | Relative frequency [%] | S.D.
0.5336699 | 0 | 0
0.6135907 | 0 | 0
0.7054802 | 0 | 0
0.8111308 | 0 | 0
0.9326033 | 0 | 0
1.072267 | 0 | 0
1.232847 | 0 | 0
1.417474 | 0 | 0
1.629751 | 0 | 0
1.873817 | 0 | 0
2.154435 | 0 | 0
2.477076 | 0.02199376 | 0.0579681
2.848036 | 0.125454 | 0.1910496
3.274549 | 0.4961788 | 0.274477
3.764936 | 1.17982 | 0.2831296
4.328762 | 1.847011 | 0.6435288
4.977024 | 2.145586 | 1.016609
5.722367 | 1.92165 | 1.124212
6.579332 | 1.296506 | 0.9111814
7.564633 | 0.5956553 | 0.5179498
8.69749 | 0.1349533 | 0.2082443
10 | 0.01113261 | 0.01901283
11.49757 | 0 | 0
13.21941 | 0 | 0
15.19911 | 0 | 0
17.47528 | 0 | 0
20.09233 | 0 | 0
23.1013 | 0 | 0
26.56088 | 0 | 0
30.53856 | 0 | 0
35.11192 | 0 | 0
40.37017 | 0 | 0
46.41589 | 0 | 0
53.36699 | 0 | 0
61.35907 | 0 | 0
70.54803 | 0 | 0
81.11308 | 0 | 0
93.26033 | 0 | 0
107.2267 | 0 | 0
123.2847 | 0.03291346 | 0.08708084
141.7474 | 0.1344047 | 0.3556013
162.9751 | 0.2466615 | 0.652605
187.3817 | 0.2983935 | 0.7894751
215.4435 | 0.2570966 | 0.6802136
247.7076 | 0.1486605 | 0.3933187
284.8036 | 0.04205351 | 0.1112631
327.4549 | 0 | 0
376.4936 | 0 | 0
432.8761 | 0 | 0
497.7023 | 0 | 0
572.2368 | 0 | 0
657.9332 | 0 | 0
756.4634 | 0 | 0
869.749 | 0.03360724 | 0.08891639
1000 | 0.1576848 | 0.4139064
1149.757 | 0.5839903 | 0.8776764
1321.941 | 1.523261 | 2.031737
1519.911 | 2.710206 | 4.00887
1747.528 | 3.694436 | 6.110113
2009.233 | 4.137723 | 7.494033
2310.13 | 3.876054 | 7.589169
2656.088 | 3.010707 | 6.284204
3053.856 | 1.867971 | 4.015517
3511.192 | 0.8205086 | 1.688828
4037.017 | 0.1872035 | 0.3255249
4641.589 | 0.03846079 | 0.1017577
5336.699 | 0 | 0
6135.907 | 0 | 0
7054.802 | 0 | 0
8111.309 | 0 | 0
9326.033 | 0.001756421 | 0.004647053