## Intensity Distribution
Radius [nm] | Relative frequency [%] | S.D.
0.5336699 | 0 | 0
0.6135907 | 0 | 0
0.7054802 | 0 | 0
0.8111308 | 0 | 0
0.9326033 | 0 | 0
1.072267 | 0 | 0
1.232847 | 0 | 0
1.417474 | 0 | 0
1.629751 | 0 | 0
1.873817 | 0 | 0
2.154435 | 0 | 0
2.477076 | 0.00268056 | 0.008476674
2.848036 | 0.1027675 | 0.2246815
3.274549 | 0.6592345 | 0.6597205
3.764936 | 2.588633 | 0.7700999
4.328762 | 5.631043 | 0.7156844
4.977024 | 8.926428 | 0.9636916
5.722367 | 11.4976 | 1.272675
6.579332 | 12.60682 | 1.327986
7.564633 | 11.96835 | 1.187205
8.69749 | 9.810624 | 1.18307
10 | 6.793115 | 1.387096
11.49757 | 3.79404 | 1.46695
13.21941 | 1.593636 | 1.278636
15.19911 | 0.4837529 | 0.9106938
17.47528 | 0.1932551 | 0.4291192
20.09233 | 0.05930211 | 0.1837754
23.1013 | 0.0218553 | 0.06911254
26.56088 | 0.00594648 | 0.01880442
30.53856 | 0.0008781634 | 0.002776996
35.11192 | 0.0006104471 | 0.001930403
40.37017 | 0.01947501 | 0.04485266
46.41589 | 0.06062702 | 0.1540865
53.36699 | 0.112587 | 0.2675411
61.35907 | 0.1611292 | 0.3348341
70.54803 | 0.1982813 | 0.3558412
81.11308 | 0.2229434 | 0.3558333
93.26033 | 0.2394547 | 0.3474615
107.2267 | 0.2346917 | 0.3309129
123.2847 | 0.2059504 | 0.2911615
141.7474 | 0.1504025 | 0.2336557
162.9751 | 0.09224813 | 0.1664414
187.3817 | 0.0407302 | 0.1164853
215.4435 | 0.01599215 | 0.05057162
247.7076 | 0.001142809 | 0.002415918
284.8036 | 0.007923563 | 0.02505651
327.4549 | 0.02039403 | 0.06449159
376.4936 | 0.03232696 | 0.1022268
432.8761 | 0.03808314 | 0.1204295
497.7023 | 0.03483807 | 0.1101677
572.2368 | 0.02397254 | 0.07580783
657.9332 | 0.01971691 | 0.0417432
756.4634 | 0.0680934 | 0.1413949
869.749 | 0.1553653 | 0.3281772
1000 | 0.2322807 | 0.4991911
1149.757 | 0.2595257 | 0.5748342
1321.941 | 0.2243055 | 0.522306
1519.911 | 0.1631984 | 0.3654253
1747.528 | 0.1128812 | 0.2306855
2009.233 | 0.09642237 | 0.2596828
2310.13 | 0.09682376 | 0.3061836
2656.088 | 0.08684123 | 0.2746161
3053.856 | 0.05720191 | 0.1808883
3511.192 | 0.02270296 | 0.07179306
4037.017 | 0.001013294 | 0.003204317
4641.589 | 0 | 0
5336.699 | 0 | 0
6135.907 | 0 | 0
7054.802 | 0 | 0
8111.309 | 0 | 0
9326.033 | 0 | 0