## Intensity Distribution
Radius [nm] | Relative frequency [%] | S.D.
0.5336699 | 0 | 0
0.6135907 | 0 | 0
0.7054802 | 0 | 0
0.8111308 | 0 | 0
0.9326033 | 0 | 0
1.072267 | 0 | 0
1.232847 | 0 | 0
1.417474 | 0 | 0
1.629751 | 0 | 0
1.873817 | 0 | 0
2.154435 | 0 | 0
2.477076 | 0 | 0
2.848036 | 0.01582873 | 0.05005485
3.274549 | 0.353217 | 0.4879038
3.764936 | 2.179744 | 0.8566242
4.328762 | 5.657655 | 0.7376842
4.977024 | 9.688056 | 0.8411878
5.722367 | 12.83144 | 1.441024
6.579332 | 13.98853 | 1.707943
7.564633 | 12.79696 | 1.382927
8.69749 | 9.726996 | 0.8928943
10 | 5.891055 | 1.21593
11.49757 | 2.610174 | 1.567683
13.21941 | 0.8047203 | 1.271728
15.19911 | 0.2905819 | 0.6235187
17.47528 | 0.08555458 | 0.190722
20.09233 | 0.005444489 | 0.01721699
23.1013 | 0.03278711 | 0.08830597
26.56088 | 0.123318 | 0.2520356
30.53856 | 0.2370143 | 0.430925
35.11192 | 0.3088459 | 0.5509873
40.37017 | 0.2947668 | 0.5472809
46.41589 | 0.2019155 | 0.4134576
53.36699 | 0.1146249 | 0.2110576
61.35907 | 0.1337483 | 0.2434026
70.54803 | 0.2095788 | 0.4175555
81.11308 | 0.2339917 | 0.4350445
93.26033 | 0.1676482 | 0.2895004
107.2267 | 0.07535347 | 0.09790701
123.2847 | 0.07055142 | 0.1498109
141.7474 | 0.1188768 | 0.2675015
162.9751 | 0.135617 | 0.2896216
187.3817 | 0.1095709 | 0.2377284
215.4435 | 0.07515259 | 0.1986391
247.7076 | 0.06617001 | 0.163051
284.8036 | 0.05917545 | 0.126211
327.4549 | 0.04934495 | 0.1100855
376.4936 | 0.03968504 | 0.1080501
432.8761 | 0.03281429 | 0.1031215
497.7023 | 0.02904942 | 0.09186232
572.2368 | 0.02520208 | 0.07969599
657.9332 | 0.02175325 | 0.0687898
756.4634 | 0.01859272 | 0.05832122
869.749 | 0.01514978 | 0.04627989
1000 | 0.01077516 | 0.0317952
1149.757 | 0.005791485 | 0.01654807
1321.941 | 0.00167191 | 0.004664929
1519.911 | 0 | 0
1747.528 | 0 | 0
2009.233 | 0 | 0
2310.13 | 0 | 0
2656.088 | 0 | 0
3053.856 | 0 | 0
3511.192 | 0 | 0
4037.017 | 0 | 0
4641.589 | 0 | 0
5336.699 | 0 | 0
6135.907 | 0 | 0
7054.802 | 0 | 0
8111.309 | 0 | 0
9326.033 | 0 | 0