## Intensity Distribution
Radius [nm] | Relative frequency [%] | S.D.
0.5336699 | 0 | 0
0.6135907 | 0 | 0
0.7054802 | 0 | 0
0.8111308 | 0 | 0
0.9326033 | 0 | 0
1.072267 | 0 | 0
1.232847 | 0 | 0
1.417474 | 0 | 0
1.629751 | 0 | 0
1.873817 | 0 | 0
2.154435 | 0 | 0
2.477076 | 0 | 0
2.848036 | 0.06155319 | 0.1327378
3.274549 | 0.4259849 | 0.5756311
3.764936 | 2.276567 | 0.6736574
4.328762 | 5.461502 | 0.628011
4.977024 | 8.995648 | 1.057673
5.722367 | 11.72 | 1.458468
6.579332 | 12.77638 | 1.445034
7.564633 | 11.87626 | 1.130552
8.69749 | 9.360987 | 1.117787
10 | 6.068699 | 1.481066
11.49757 | 3.038098 | 1.581566
13.21941 | 1.089394 | 1.245096
15.19911 | 0.3272009 | 0.7878362
17.47528 | 0.1350421 | 0.4270408
20.09233 | 0.05786591 | 0.1829881
23.1013 | 0.01417733 | 0.04483265
26.56088 | 0.01660161 | 0.05249888
30.53856 | 0.05362726 | 0.1695843
35.11192 | 0.08894483 | 0.2812682
40.37017 | 0.09877107 | 0.3123415
46.41589 | 0.07525274 | 0.2379701
53.36699 | 0.03923848 | 0.1039434
61.35907 | 0.02689082 | 0.0809603
70.54803 | 0.04247625 | 0.1343217
81.11308 | 0.04295494 | 0.1358355
93.26033 | 0.02732483 | 0.08606184
107.2267 | 0.0217508 | 0.04331088
123.2847 | 0.04149916 | 0.1031561
141.7474 | 0.05933056 | 0.1437964
162.9751 | 0.05211046 | 0.1249671
187.3817 | 0.02979307 | 0.06095759
215.4435 | 0.02106308 | 0.05552704
247.7076 | 0.05588587 | 0.1304265
284.8036 | 0.1166177 | 0.2247752
327.4549 | 0.1793205 | 0.3183094
376.4936 | 0.2175952 | 0.3888452
432.8761 | 0.2176323 | 0.4137973
497.7023 | 0.1835821 | 0.3764065
572.2368 | 0.1313903 | 0.2770525
657.9332 | 0.07162613 | 0.1510971
756.4634 | 0.02237821 | 0.04761754
869.749 | 4.03785e-05 | 0.000127688
1000 | 0 | 0
1149.757 | 0.002778698 | 0.008787014
1321.941 | 0.007793764 | 0.02464605
1519.911 | 0.01598023 | 0.03743506
1747.528 | 0.02379451 | 0.05023988
2009.233 | 0.03316832 | 0.06118903
2310.13 | 0.04278485 | 0.08353113
2656.088 | 0.06117801 | 0.1212278
3053.856 | 0.08560788 | 0.1728226
3511.192 | 0.103106 | 0.218646
4037.017 | 0.1085046 | 0.2302039
4641.589 | 0.1005899 | 0.2042899
5336.699 | 0.08799556 | 0.1751437
6135.907 | 0.08042032 | 0.1925685
7054.802 | 0.07820418 | 0.23484
8111.309 | 0.07815269 | 0.2471405
9326.033 | 0.06840253 | 0.2163078