## Intensity Distribution
Radius [nm] | Relative frequency [%] | S.D.
0.5336699 | 0 | 0
0.6135907 | 0 | 0
0.7054802 | 0 | 0
0.8111308 | 0 | 0
0.9326033 | 0 | 0
1.072267 | 0 | 0
1.232847 | 0 | 0
1.417474 | 0 | 0
1.629751 | 0 | 0
1.873817 | 0 | 0
2.154435 | 0 | 0
2.477076 | 0 | 0
2.848036 | 0.05541041 | 0.1662312
3.274549 | 0.469744 | 0.6056699
3.764936 | 2.20662 | 0.8883762
4.328762 | 5.175009 | 0.8081861
4.977024 | 8.449438 | 0.8333148
5.722367 | 10.91944 | 1.178977
6.579332 | 11.76564 | 1.321859
7.564633 | 10.73627 | 1.109067
8.69749 | 8.213078 | 1.008353
10 | 5.072095 | 1.369217
11.49757 | 2.35978 | 1.528469
13.21941 | 0.8181635 | 1.175505
15.19911 | 0.3017128 | 0.7587649
17.47528 | 0.1675281 | 0.5025843
20.09233 | 0.1540771 | 0.3291581
23.1013 | 0.173645 | 0.3668805
26.56088 | 0.1818932 | 0.462044
30.53856 | 0.1556698 | 0.4434978
35.11192 | 0.09975119 | 0.2992536
40.37017 | 0.0377118 | 0.1131354
46.41589 | 0 | 0
53.36699 | 0.01166108 | 0.03498323
61.35907 | 0.05171153 | 0.151554
70.54803 | 0.1410415 | 0.2912755
81.11308 | 0.242707 | 0.4084825
93.26033 | 0.3033489 | 0.4414568
107.2267 | 0.3071195 | 0.37478
123.2847 | 0.253547 | 0.3196592
141.7474 | 0.1950995 | 0.3032804
162.9751 | 0.1614582 | 0.2848541
187.3817 | 0.1125058 | 0.2829704
215.4435 | 0.07138021 | 0.2141406
247.7076 | 0.02954666 | 0.08864
284.8036 | 0.008612663 | 0.02583799
327.4549 | 0.04468514 | 0.1340554
376.4936 | 0.07697444 | 0.2309233
432.8761 | 0.07732776 | 0.2319833
497.7023 | 0.04597084 | 0.1379125
572.2368 | 0.01036964 | 0.03110892
657.9332 | 0 | 0
756.4634 | 0 | 0
869.749 | 0 | 0
1000 | 0 | 0
1149.757 | 0 | 0
1321.941 | 0 | 0
1519.911 | 0 | 0
1747.528 | 0 | 0
2009.233 | 0 | 0
2310.13 | 0 | 0
2656.088 | 0 | 0
3053.856 | 0 | 0
3511.192 | 0 | 0
4037.017 | 0 | 0
4641.589 | 0 | 0
5336.699 | 0 | 0
6135.907 | 0 | 0
7054.802 | 0 | 0
8111.309 | 0 | 0
9326.033 | 0 | 0