## Intensity Distribution
Radius [nm] | Relative frequency [%] | S.D.
0.5336699 | 0 | 0
0.6135907 | 0 | 0
0.7054802 | 0 | 0
0.8111308 | 0 | 0
0.9326033 | 0 | 0
1.072267 | 0 | 0
1.232847 | 0 | 0
1.417474 | 0 | 0
1.629751 | 0 | 0
1.873817 | 0 | 0
2.154435 | 0 | 0
2.477076 | 0 | 0
2.848036 | 0.02940671 | 0.0929922
3.274549 | 0.6542292 | 0.3706286
3.764936 | 2.694105 | 0.4088162
4.328762 | 5.801023 | 0.5661885
4.977024 | 9.014608 | 1.130296
5.722367 | 11.32933 | 1.496104
6.579332 | 12.0739 | 1.394229
7.564633 | 11.09505 | 0.9805399
8.69749 | 8.75845 | 0.9949903
10 | 5.797875 | 1.438255
11.49757 | 3.05741 | 1.529337
13.21941 | 1.178482 | 1.097215
15.19911 | 0.2828662 | 0.5164944
17.47528 | 0.04247571 | 0.1209477
20.09233 | 0.04194036 | 0.1326271
23.1013 | 0.1244236 | 0.3063133
26.56088 | 0.2238193 | 0.4473896
30.53856 | 0.3493938 | 0.5073967
35.11192 | 0.4524816 | 0.5585054
40.37017 | 0.4834092 | 0.607857
46.41589 | 0.4542001 | 0.5695946
53.36699 | 0.3693371 | 0.5006521
61.35907 | 0.2491607 | 0.4559942
70.54803 | 0.1508571 | 0.3502574
81.11308 | 0.1060638 | 0.2250595
93.26033 | 0.08723032 | 0.2758465
107.2267 | 0.09512089 | 0.3007987
123.2847 | 0.07820324 | 0.2473004
141.7474 | 0.05228806 | 0.1429622
162.9751 | 0.05560309 | 0.1334323
187.3817 | 0.08955774 | 0.2832064
215.4435 | 0.1265075 | 0.4000517
247.7076 | 0.1331728 | 0.4211293
284.8036 | 0.1062286 | 0.3359245
327.4549 | 0.05956569 | 0.1883633
376.4936 | 0.01780622 | 0.05531781
432.8761 | 0.02045918 | 0.06469762
497.7023 | 0.05105755 | 0.1614581
572.2368 | 0.07360071 | 0.2327459
657.9332 | 0.07480504 | 0.2365543
756.4634 | 0.05405595 | 0.1709399
869.749 | 0.02370483 | 0.07496125
1000 | 0.002146973 | 0.006789325
1149.757 | 0 | 0
1321.941 | 0 | 0
1519.911 | 0 | 0
1747.528 | 0.01239501 | 0.03919648
2009.233 | 0.05944938 | 0.1879954
2310.13 | 0.1258135 | 0.3978572
2656.088 | 0.1817196 | 0.5746477
3053.856 | 0.2014385 | 0.6370045
3511.192 | 0.1753991 | 0.5546606
4037.017 | 0.1146961 | 0.3627008
4641.589 | 0.04712159 | 0.1490115
5336.699 | 0.004304374 | 0.01361163
6135.907 | 0 | 0
7054.802 | 0 | 0
8111.309 | 0 | 0
9326.033 | 0 | 0