## Intensity Distribution
Radius [nm] | Relative frequency [%] | S.D.
0.5336699 | 0 | 0
0.6135907 | 0 | 0
0.7054802 | 0 | 0
0.8111308 | 0 | 0
0.9326033 | 0 | 0
1.072267 | 0 | 0
1.232847 | 0 | 0
1.417474 | 0 | 0
1.629751 | 0 | 0
1.873817 | 0 | 0
2.154435 | 0 | 0
2.477076 | 0 | 0
2.848036 | 0.06178254 | 0.1399926
3.274549 | 0.7322491 | 0.483639
3.764936 | 2.626319 | 0.6780217
4.328762 | 5.466969 | 0.5905793
4.977024 | 8.445116 | 0.8189611
5.722367 | 10.67251 | 1.389659
6.579332 | 11.5082 | 1.73678
7.564633 | 10.74359 | 1.619113
8.69749 | 8.643484 | 1.140796
10 | 5.85206 | 0.8636472
11.49757 | 3.183406 | 1.077109
13.21941 | 1.323699 | 1.095049
15.19911 | 0.4760626 | 0.8241785
17.47528 | 0.2288602 | 0.5250002
20.09233 | 0.1466439 | 0.3173699
23.1013 | 0.1618594 | 0.254546
26.56088 | 0.2198691 | 0.4047401
30.53856 | 0.2582706 | 0.5408709
35.11192 | 0.2427168 | 0.5365162
40.37017 | 0.2309545 | 0.3919279
46.41589 | 0.242139 | 0.3999676
53.36699 | 0.2783893 | 0.5786848
61.35907 | 0.2921475 | 0.631215
70.54803 | 0.232983 | 0.5052243
81.11308 | 0.1421908 | 0.2711423
93.26033 | 0.07608162 | 0.1521814
107.2267 | 0.0646181 | 0.2043403
123.2847 | 0.06054649 | 0.1914648
141.7474 | 0.03711085 | 0.1173548
162.9751 | 0.011163 | 0.03530052
187.3817 | 0 | 0
215.4435 | 0 | 0
247.7076 | 0.03213948 | 0.101634
284.8036 | 0.07130834 | 0.2254968
327.4549 | 0.08333737 | 0.2635359
376.4936 | 0.05898887 | 0.1865392
432.8761 | 0.0201425 | 0.06369618
497.7023 | 0 | 0
572.2368 | 0 | 0
657.9332 | 0 | 0
756.4634 | 0 | 0
869.749 | 0 | 0
1000 | 0 | 0
1149.757 | 0 | 0
1321.941 | 0 | 0
1519.911 | 0 | 0
1747.528 | 0 | 0
2009.233 | 0.007469462 | 0.02362051
2310.13 | 0.02330745 | 0.07370463
2656.088 | 0.03775317 | 0.119386
3053.856 | 0.04154373 | 0.1313728
3511.192 | 0.0322637 | 0.1020268
4037.017 | 0.01573573 | 0.04976074
4641.589 | 0.002544981 | 0.008047936
5336.699 | 0 | 0
6135.907 | 0 | 0
7054.802 | 0 | 0
8111.309 | 0 | 0
9326.033 | 0 | 0