## Intensity Distribution
Radius [nm] | Relative frequency [%] | S.D.
0.5336699 | 0 | 0
0.6135907 | 0 | 0
0.7054802 | 0 | 0
0.8111308 | 0 | 0
0.9326033 | 0 | 0
1.072267 | 0 | 0
1.232847 | 0 | 0
1.417474 | 0 | 0
1.629751 | 0 | 0
1.873817 | 0 | 0
2.154435 | 0 | 0
2.477076 | 0.001184979 | 0.003747233
2.848036 | 0.1980198 | 0.2642417
3.274549 | 1.045248 | 0.6321338
3.764936 | 2.931556 | 0.614059
4.328762 | 5.47968 | 0.3271509
4.977024 | 7.995979 | 0.656975
5.722367 | 9.806757 | 1.111287
6.579332 | 10.47284 | 1.249721
7.564633 | 9.886098 | 1.060193
8.69749 | 8.262568 | 0.8677032
10 | 6.055188 | 1.083141
11.49757 | 3.813697 | 1.372997
13.21941 | 2.019898 | 1.355038
15.19911 | 0.9232247 | 1.01592
17.47528 | 0.3957571 | 0.6740237
20.09233 | 0.2171614 | 0.464056
23.1013 | 0.1998257 | 0.4067705
26.56088 | 0.2153392 | 0.4729969
30.53856 | 0.2061085 | 0.4986774
35.11192 | 0.1612663 | 0.3988929
40.37017 | 0.107418 | 0.2105635
46.41589 | 0.06781841 | 0.1189257
53.36699 | 0.08443423 | 0.1839212
61.35907 | 0.1193154 | 0.2432247
70.54803 | 0.1261482 | 0.2659467
81.11308 | 0.1066096 | 0.2235319
93.26033 | 0.09060258 | 0.1611244
107.2267 | 0.08794495 | 0.2279834
123.2847 | 0.1100175 | 0.3054983
141.7474 | 0.1255534 | 0.3037229
162.9751 | 0.1071982 | 0.2327179
187.3817 | 0.06398541 | 0.1372166
215.4435 | 0.02295957 | 0.06608753
247.7076 | 0.01016577 | 0.02143882
284.8036 | 0.01027545 | 0.03249384
327.4549 | 0.02136821 | 0.04598655
376.4936 | 0.04540862 | 0.1115395
432.8761 | 0.07494301 | 0.2187679
497.7023 | 0.09857578 | 0.3088707
572.2368 | 0.1067947 | 0.3377144
657.9332 | 0.09232905 | 0.2919701
756.4634 | 0.06035892 | 0.1908717
869.749 | 0.02513141 | 0.0794725
1000 | 0.002683496 | 0.008485959
1149.757 | 0 | 0
1321.941 | 0 | 0
1519.911 | 0 | 0
1747.528 | 0 | 0
2009.233 | 0 | 0
2310.13 | 0 | 0
2656.088 | 0 | 0
3053.856 | 0 | 0
3511.192 | 0 | 0
4037.017 | 0 | 0
4641.589 | 0 | 0
5336.699 | 0 | 0
6135.907 | 0 | 0
7054.802 | 0 | 0
8111.309 | 0 | 0
9326.033 | 0 | 0