## Intensity Distribution
Radius [nm] | Relative frequency [%] | S.D.
0.5336699 | 0 | 0
0.6135907 | 0 | 0
0.7054802 | 0 | 0
0.8111308 | 0 | 0
0.9326033 | 0 | 0
1.072267 | 0 | 0
1.232847 | 0 | 0
1.417474 | 0 | 0
1.629751 | 0 | 0
1.873817 | 0.0425519 | 0.1345609
2.154435 | 0.2165402 | 0.5116906
2.477076 | 0.7073207 | 1.059965
2.848036 | 1.896779 | 1.655159
3.274549 | 3.553585 | 2.557948
3.764936 | 5.430502 | 3.10802
4.328762 | 6.985374 | 2.876044
4.977024 | 7.718749 | 1.947157
5.722367 | 7.407986 | 1.210219
6.579332 | 6.187885 | 1.876217
7.564633 | 4.482401 | 2.46967
8.69749 | 2.804957 | 2.255669
10 | 1.455085 | 1.510693
11.49757 | 0.5984722 | 0.6716837
13.21941 | 0.2063331 | 0.2795089
15.19911 | 0.1325532 | 0.283608
17.47528 | 0.1214529 | 0.2560686
20.09233 | 0.09614089 | 0.2003953
23.1013 | 0.1017434 | 0.1493834
26.56088 | 0.1639981 | 0.2612116
30.53856 | 0.2583637 | 0.4387892
35.11192 | 0.326205 | 0.546139
40.37017 | 0.336993 | 0.5174834
46.41589 | 0.2899536 | 0.3931766
53.36699 | 0.2122011 | 0.3018404
61.35907 | 0.1410493 | 0.2745497
70.54803 | 0.09152703 | 0.196577
81.11308 | 0.03923477 | 0.08488986
93.26033 | 0.00329118 | 0.01040763
107.2267 | 0 | 0
123.2847 | 0 | 0
141.7474 | 0 | 0
162.9751 | 0 | 0
187.3817 | 0 | 0
215.4435 | 0.0211269 | 0.06680913
247.7076 | 0.06351846 | 0.200863
284.8036 | 0.0938613 | 0.2968155
327.4549 | 0.09986154 | 0.2765155
376.4936 | 0.09613325 | 0.1670833
432.8761 | 0.09701478 | 0.1395479
497.7023 | 0.1052829 | 0.1761095
572.2368 | 0.0926583 | 0.1577789
657.9332 | 0.0541466 | 0.09662864
756.4634 | 0.0150875 | 0.03128392
869.749 | 0 | 0
1000 | 0 | 0
1149.757 | 0 | 0
1321.941 | 0 | 0
1519.911 | 0 | 0
1747.528 | 0 | 0
2009.233 | 0 | 0
2310.13 | 0 | 0
2656.088 | 0 | 0
3053.856 | 0 | 0
3511.192 | 0 | 0
4037.017 | 0 | 0
4641.589 | 0 | 0
5336.699 | 0 | 0
6135.907 | 0 | 0
7054.802 | 0 | 0
8111.309 | 0 | 0
9326.033 | 0 | 0