## Intensity Distribution
Radius [nm] | Relative frequency [%] | S.D.
0.5336699 | 0 | 0
0.6135907 | 0 | 0
0.7054802 | 0 | 0
0.8111308 | 0 | 0
0.9326033 | 0 | 0
1.072267 | 0 | 0
1.232847 | 0 | 0
1.417474 | 0 | 0
1.629751 | 0 | 0
1.873817 | 0 | 0
2.154435 | 0 | 0
2.477076 | 0 | 0
2.848036 | 0.005873556 | 0.01857382
3.274549 | 0.4340653 | 0.4782943
3.764936 | 2.159599 | 0.8321118
4.328762 | 5.005673 | 0.7468128
4.977024 | 8.02652 | 0.6942478
5.722367 | 10.16068 | 1.235009
6.579332 | 10.68661 | 1.740876
7.564633 | 9.461875 | 1.887788
8.69749 | 6.945667 | 1.733769
10 | 4.022918 | 1.518628
11.49757 | 1.664137 | 1.292812
13.21941 | 0.4672197 | 0.8768454
15.19911 | 0.1517936 | 0.4009793
17.47528 | 0.03942033 | 0.124658
20.09233 | 0.02788759 | 0.08037674
23.1013 | 0.07008414 | 0.2216255
26.56088 | 0.1171695 | 0.3511121
30.53856 | 0.1422484 | 0.4032187
35.11192 | 0.129893 | 0.3505
40.37017 | 0.08706012 | 0.2183795
46.41589 | 0.09085678 | 0.1341809
53.36699 | 0.1514499 | 0.3168353
61.35907 | 0.2220677 | 0.4513448
70.54803 | 0.241111 | 0.446398
81.11308 | 0.2239963 | 0.3432201
93.26033 | 0.1811106 | 0.3141643
107.2267 | 0.1331703 | 0.2997611
123.2847 | 0.08617785 | 0.191241
141.7474 | 0.06581635 | 0.1051757
162.9751 | 0.1052547 | 0.1979454
187.3817 | 0.1708011 | 0.2884953
215.4435 | 0.2328739 | 0.3568532
247.7076 | 0.2724812 | 0.4416495
284.8036 | 0.2692023 | 0.5205529
327.4549 | 0.2257672 | 0.5258592
376.4936 | 0.1697595 | 0.4387411
432.8761 | 0.1372212 | 0.3143886
497.7023 | 0.1307412 | 0.2913348
572.2368 | 0.129147 | 0.360208
657.9332 | 0.1344926 | 0.3635122
756.4634 | 0.1284048 | 0.2905026
869.749 | 0.1135471 | 0.2239968
1000 | 0.1007952 | 0.2237191
1149.757 | 0.09427059 | 0.2143753
1321.941 | 0.07583453 | 0.1636339
1519.911 | 0.0439841 | 0.09275631
1747.528 | 0.01409531 | 0.03054301
2009.233 | 0.002621922 | 0.008291246
2310.13 | 0.04407551 | 0.139379
2656.088 | 0.1202123 | 0.3801447
3053.856 | 0.2039994 | 0.6451027
3511.192 | 0.2626833 | 0.8306775
4037.017 | 0.2723882 | 0.8613672
4641.589 | 0.2311152 | 0.719825
5336.699 | 0.1739332 | 0.4606277
6135.907 | 0.1324175 | 0.2805219
7054.802 | 0.1283009 | 0.3825708
8111.309 | 0.1580801 | 0.4998932
9326.033 | 0.1674452 | 0.5295082