## Intensity Distribution
Radius [nm] | Relative frequency [%] | S.D.
0.5336699 | 0 | 0
0.6135907 | 0 | 0
0.7054802 | 0 | 0
0.8111308 | 0 | 0
0.9326033 | 0 | 0
1.072267 | 0 | 0
1.232847 | 0 | 0
1.417474 | 0 | 0
1.629751 | 0 | 0
1.873817 | 0 | 0
2.154435 | 0 | 0
2.477076 | 0.05851128 | 0.1654949
2.848036 | 0.2592746 | 0.5401739
3.274549 | 1.303897 | 0.934658
3.764936 | 3.504719 | 0.9966559
4.328762 | 6.285213 | 0.9007272
4.977024 | 8.763054 | 1.368546
5.722367 | 10.1779 | 2.144965
6.579332 | 10.14822 | 2.735415
7.564633 | 8.758313 | 2.956951
8.69749 | 6.493361 | 2.810046
10 | 4.053585 | 2.377342
11.49757 | 2.088085 | 1.772703
13.21941 | 0.8921376 | 1.153301
15.19911 | 0.3507455 | 0.5950873
17.47528 | 0.1316886 | 0.2457095
20.09233 | 0.08940917 | 0.1696233
23.1013 | 0.129531 | 0.2589102
26.56088 | 0.1726318 | 0.3154854
30.53856 | 0.1784452 | 0.3029571
35.11192 | 0.1751023 | 0.2552715
40.37017 | 0.1733292 | 0.3098015
46.41589 | 0.2383842 | 0.4017586
53.36699 | 0.3082603 | 0.56054
61.35907 | 0.331236 | 0.6829948
70.54803 | 0.2702191 | 0.6519917
81.11308 | 0.1572469 | 0.4447613
93.26033 | 0.0580392 | 0.1641597
107.2267 | 0.001957993 | 0.005538041
123.2847 | 0.02472542 | 0.06993404
141.7474 | 0.0536915 | 0.1518625
162.9751 | 0.06830333 | 0.193191
187.3817 | 0.06414449 | 0.1651196
215.4435 | 0.05502219 | 0.1040378
247.7076 | 0.0542166 | 0.1306178
284.8036 | 0.1237148 | 0.2061909
327.4549 | 0.2587937 | 0.4123968
376.4936 | 0.3995559 | 0.7013944
432.8761 | 0.4899637 | 0.9171731
497.7023 | 0.5049738 | 0.9501441
572.2368 | 0.4415727 | 0.7883053
657.9332 | 0.3244054 | 0.5158236
756.4634 | 0.4542983 | 0.7291178
869.749 | 0.875072 | 2.193127
1000 | 1.406599 | 3.81527
1149.757 | 1.772298 | 4.88463
1321.941 | 1.80906 | 4.93824
1519.911 | 1.489508 | 3.943648
1747.528 | 0.9258931 | 2.328097
2009.233 | 0.3619705 | 0.8062277
2310.13 | 0.05252866 | 0.1163876
2656.088 | 0.1171776 | 0.1996111
3053.856 | 0.2886522 | 0.5344813
3511.192 | 0.4889909 | 0.9154075
4037.017 | 0.6232859 | 1.194207
4641.589 | 0.6332397 | 1.255157
5336.699 | 0.5129564 | 1.070305
6135.907 | 0.3137183 | 0.7129689
7054.802 | 0.1238151 | 0.3274358
8111.309 | 0.02140788 | 0.06055062
9326.033 | 0 | 0