## Intensity Distribution
Radius [nm] | Relative frequency [%] | S.D.
0.5336699 | 0 | 0
0.6135907 | 0 | 0
0.7054802 | 0 | 0
0.8111308 | 0 | 0
0.9326033 | 0 | 0
1.072267 | 0 | 0
1.232847 | 0 | 0
1.417474 | 0 | 0
1.629751 | 0 | 0
1.873817 | 0 | 0
2.154435 | 0 | 0
2.477076 | 0 | 0
2.848036 | 0 | 0
3.274549 | 0.5076775 | 0.4088191
3.764936 | 3.097142 | 0.6884578
4.328762 | 7.138165 | 1.091365
4.977024 | 11.02455 | 1.492639
5.722367 | 13.22663 | 1.528548
6.579332 | 12.95258 | 1.254103
7.564633 | 10.40226 | 1.334989
8.69749 | 6.634892 | 1.738577
10 | 3.106032 | 1.652014
11.49757 | 0.9565567 | 0.9577233
13.21941 | 0.1519424 | 0.4297582
15.19911 | 0.03077386 | 0.08704163
17.47528 | 0 | 0
20.09233 | 0 | 0
23.1013 | 0 | 0
26.56088 | 0.001044754 | 0.00295501
30.53856 | 0.01125284 | 0.03182784
35.11192 | 0.02602826 | 0.07361905
40.37017 | 0.04630934 | 0.1045313
46.41589 | 0.1116986 | 0.1566635
53.36699 | 0.2009222 | 0.3412436
61.35907 | 0.273926 | 0.4888092
70.54803 | 0.3114654 | 0.4845723
81.11308 | 0.2902967 | 0.3984551
93.26033 | 0.2269391 | 0.3509109
107.2267 | 0.1503067 | 0.2951478
123.2847 | 0.08195609 | 0.1850084
141.7474 | 0.03731461 | 0.08451064
162.9751 | 0.03221166 | 0.06663711
187.3817 | 0.06962253 | 0.1367615
215.4435 | 0.1081451 | 0.2053567
247.7076 | 0.1153288 | 0.2256843
284.8036 | 0.09078303 | 0.2025616
327.4549 | 0.05680635 | 0.1606726
376.4936 | 0.04043859 | 0.09786592
432.8761 | 0.03490152 | 0.06609928
497.7023 | 0.04277216 | 0.1150993
572.2368 | 0.058201 | 0.1646173
657.9332 | 0.06605913 | 0.1868435
756.4634 | 0.06237502 | 0.1764232
869.749 | 0.05028218 | 0.1422195
1000 | 0.06802382 | 0.1080948
1149.757 | 0.1765553 | 0.2673407
1321.941 | 0.360591 | 0.5503142
1519.911 | 0.5881649 | 0.7786957
1747.528 | 0.7725365 | 0.9013187
2009.233 | 0.8388379 | 0.927241
2310.13 | 0.7941069 | 0.8744797
2656.088 | 0.7113798 | 0.7886451
3053.856 | 0.6697905 | 0.759231
3511.192 | 0.6787673 | 0.849868
4037.017 | 0.6574298 | 0.9775831
4641.589 | 0.5920185 | 0.9704659
5336.699 | 0.4572322 | 0.8248675
6135.907 | 0.3110532 | 0.5886616
7054.802 | 0.1994191 | 0.3954949
8111.309 | 0.1131693 | 0.3200912
9326.033 | 0.07525508 | 0.2128535