## Intensity Distribution
Radius [nm] | Relative frequency [%] | S.D.
0.5336699 | 0 | 0
0.6135907 | 0 | 0
0.7054802 | 0 | 0
0.8111308 | 0 | 0
0.9326033 | 0 | 0
1.072267 | 0 | 0
1.232847 | 0 | 0
1.417474 | 0 | 0
1.629751 | 0 | 0
1.873817 | 0 | 0
2.154435 | 0 | 0
2.477076 | 0.01653939 | 0.05230215
2.848036 | 0.1432889 | 0.3337977
3.274549 | 0.8680619 | 0.7218263
3.764936 | 2.814641 | 0.6992039
4.328762 | 5.510729 | 0.869902
4.977024 | 8.016321 | 1.517436
5.722367 | 9.460418 | 1.886593
6.579332 | 9.384987 | 1.810497
7.564633 | 7.884765625 | 1.757213
8.69749 | 5.546792 | 2.064469
10 | 3.207554 | 2.146734
11.49757 | 1.557028 | 1.609906
13.21941 | 0.6266651 | 0.8677958
15.19911 | 0.1755092 | 0.3149633
17.47528 | 0.02081324 | 0.06581724
20.09233 | 0 | 0
23.1013 | 0 | 0
26.56088 | 0 | 0
30.53856 | 0 | 0
35.11192 | 0.007566334 | 0.02392685
40.37017 | 0.03743613 | 0.09832714
46.41589 | 0.08297956 | 0.1977935
53.36699 | 0.144844 | 0.2741491
61.35907 | 0.2076334 | 0.324271
70.54803 | 0.2482769 | 0.3666541
81.11308 | 0.275888 | 0.3804631
93.26033 | 0.2951536 | 0.3828403
107.2267 | 0.2981043 | 0.4224547
123.2847 | 0.2748705 | 0.4689924
141.7474 | 0.2463028 | 0.4428567
162.9751 | 0.2685978 | 0.4493234
187.3817 | 0.3027858 | 0.7054793
215.4435 | 0.3253548 | 0.9461672
247.7076 | 0.3182491 | 0.9679334
284.8036 | 0.2636392 | 0.7553346
327.4549 | 0.1744277 | 0.4278617
376.4936 | 0.09062722 | 0.19276
432.8761 | 0.04799394 | 0.1517702
497.7023 | 0.03388478 | 0.1071531
572.2368 | 0.01556324 | 0.04921528
657.9332 | 0.01847679 | 0.03329526
756.4634 | 0.09189823 | 0.1982195
869.749 | 0.2285586 | 0.4570604
1000 | 0.4334874 | 0.7133197
1149.757 | 0.6211648 | 0.9170147
1321.941 | 0.7329041 | 0.970511
1519.911 | 0.7260434 | 0.8564936
1747.528 | 0.6065763 | 0.7082406
2009.233 | 0.4930704 | 0.6862242
2310.13 | 0.4961249 | 0.93309
2656.088 | 0.6101119 | 1.370251
3053.856 | 0.6939026 | 1.766568
3511.192 | 0.6642352 | 1.893235
4037.017 | 0.530405 | 1.638712
4641.589 | 0.3408025 | 1.077712
5336.699 | 0.1469226 | 0.4556471
6135.907 | 0.06760877 | 0.1420717
7054.802 | 0.1376559 | 0.3427261
8111.309 | 0.2253268 | 0.524014
9326.033 | 0.2711012 | 0.5985236