## Intensity Distribution
Radius [nm] | Relative frequency [%] | S.D.
0.5336699 | 0 | 0
0.6135907 | 0 | 0
0.7054802 | 0 | 0
0.8111308 | 0 | 0
0.9326033 | 0 | 0
1.072267 | 0 | 0
1.232847 | 0 | 0
1.417474 | 0 | 0
1.629751 | 0 | 0
1.873817 | 0 | 0
2.154435 | 0 | 0
2.477076 | 0 | 0
2.848036 | 0.01028595 | 0.03085785
3.274549 | 0.1276802 | 0.1282069
3.764936 | 0.6012731 | 0.1811795
4.328762 | 1.323753 | 0.1875375
4.977024 | 1.968065 | 0.3160298
5.722367 | 2.239979 | 0.4546939
6.579332 | 2.026134 | 0.4915369
7.564633 | 1.435885 | 0.4339201
8.69749 | 0.7435883 | 0.3366192
10 | 0.245247 | 0.2176068
11.49757 | 0.04876608 | 0.1012416
13.21941 | 0.008062541 | 0.01769288
15.19911 | 0 | 0
17.47528 | 0 | 0
20.09233 | 0 | 0
23.1013 | 0 | 0
26.56088 | 0 | 0
30.53856 | 0 | 0
35.11192 | 0 | 0
40.37017 | 0.0001378526 | 0.0004135578
46.41589 | 0.007856363 | 0.0158104
53.36699 | 0.02020435 | 0.03928486
61.35907 | 0.03214493 | 0.05368188
70.54803 | 0.0399811 | 0.05611221
81.11308 | 0.03979639 | 0.05826969
93.26033 | 0.03352599 | 0.05860246
107.2267 | 0.02515291 | 0.05077456
123.2847 | 0.01747053 | 0.04203708
141.7474 | 0.01234158 | 0.03702473
162.9751 | 0.01273021 | 0.03034134
187.3817 | 0.02666807 | 0.05831967
215.4435 | 0.04328473 | 0.1103749
247.7076 | 0.06389087 | 0.1310988
284.8036 | 0.07686361 | 0.1395613
327.4549 | 0.07496566 | 0.1616547
376.4936 | 0.06196911 | 0.1641728
432.8761 | 0.05340425 | 0.1161428
497.7023 | 0.05718542 | 0.07535148
572.2368 | 0.07707987 | 0.1403114
657.9332 | 0.1036518 | 0.2021565
756.4634 | 0.1188511 | 0.2166437
869.749 | 0.1185 | 0.1866805
1000 | 0.102836 | 0.1590106
1149.757 | 0.09142707 | 0.1666601
1321.941 | 0.1026297 | 0.1874768
1519.911 | 0.1361558 | 0.2103066
1747.528 | 0.1648715 | 0.2565493
2009.233 | 0.1893244 | 0.3031713
2310.13 | 0.2076377 | 0.3357175
2656.088 | 0.2181061 | 0.3481228
3053.856 | 0.2136362 | 0.3459365
3511.192 | 0.1983208 | 0.3425016
4037.017 | 0.1716101 | 0.354113
4641.589 | 0.146131 | 0.361416
5336.699 | 0.1162362 | 0.3402732
6135.907 | 0.08909664 | 0.2672899
7054.802 | 0.0546477 | 0.1639431
8111.309 | 0.02203172 | 0.06609515
9326.033 | 0.00259133 | 0.007773991