## Intensity Distribution
Radius [nm] | Relative frequency [%] | S.D.
0.5336699 | 0 | 0
0.6135907 | 0 | 0
0.7054802 | 0 | 0
0.8111308 | 0 | 0
0.9326033 | 0 | 0
1.072267 | 0 | 0
1.232847 | 0 | 0
1.417474 | 0 | 0
1.629751 | 0 | 0
1.873817 | 0 | 0
2.154435 | 0.006748241 | 0.02024472
2.477076 | 0.109312 | 0.2492129
2.848036 | 0.5071257 | 0.7190744
3.274549 | 1.497063 | 1.274073
3.764936 | 3.150885 | 1.44611
4.328762 | 4.982316 | 1.17569
4.977024 | 6.380908 | 1.076501
5.722367 | 6.908546 | 1.773796
6.579332 | 6.450264 | 2.583811
7.564633 | 5.224435 | 2.981238
8.69749 | 3.670115 | 2.76193
10 | 2.239681 | 2.026743
11.49757 | 1.131632 | 1.246224
13.21941 | 0.4467192 | 0.6975285
15.19911 | 0.1671785 | 0.3317671
17.47528 | 0.07738681 | 0.1761959
20.09233 | 0.0709891 | 0.2129673
23.1013 | 0.09858157 | 0.2957447
26.56088 | 0.116621 | 0.3481104
30.53856 | 0.1304987 | 0.3244151
35.11192 | 0.1444257 | 0.2625515
40.37017 | 0.1656677 | 0.2494906
46.41589 | 0.1970406 | 0.2653427
53.36699 | 0.2156784 | 0.2423781
61.35907 | 0.1993648 | 0.1924725
70.54803 | 0.1627875 | 0.1912687
81.11308 | 0.1325443 | 0.2613072
93.26033 | 0.1083755 | 0.3134516
107.2267 | 0.09594823 | 0.2769317
123.2847 | 0.07497012 | 0.1786795
141.7474 | 0.0597583 | 0.1230567
162.9751 | 0.06530904 | 0.1941774
187.3817 | 0.0922202 | 0.2766606
215.4435 | 0.1129717 | 0.3389152
247.7076 | 0.1725432 | 0.3783114
284.8036 | 0.2578607 | 0.5143532
327.4549 | 0.3276537 | 0.7106718
376.4936 | 0.3463886 | 0.817713
432.8761 | 0.3120802 | 0.7563285
497.7023 | 0.2918846 | 0.5453042
572.2368 | 0.3043544 | 0.4450569
657.9332 | 0.3394951 | 0.6182303
756.4634 | 0.3901841 | 0.7374299
869.749 | 0.4570833 | 0.6642913
1000 | 0.5527938 | 0.5216137
1149.757 | 0.6794972 | 0.6709186
1321.941 | 0.8020159 | 0.9891371
1519.911 | 0.8664039 | 1.159317
1747.528 | 0.8265579 | 1.092169
2009.233 | 0.699954 | 0.8530701
2310.13 | 0.5477048 | 0.7101892
2656.088 | 0.4775104 | 0.8589999
3053.856 | 0.6611395 | 1.283452
3511.192 | 0.9999474 | 2.084268
4037.017 | 1.247759 | 2.858301
4641.589 | 1.2659 | 3.131966
5336.699 | 1.032456 | 2.712579
6135.907 | 0.664959 | 1.748243
7054.802 | 0.3463686 | 0.7011881
8111.309 | 0.2315157 | 0.4227737
9326.033 | 0.4166253 | 0.5991161