## Intensity Distribution
Radius [nm] | Relative frequency [%] | S.D.
0.5336699 | 0 | 0
0.6135907 | 0 | 0
0.7054802 | 0 | 0
0.8111308 | 0 | 0
0.9326033 | 0 | 0
1.072267 | 0 | 0
1.232847 | 0 | 0
1.417474 | 0 | 0
1.629751 | 0 | 0
1.873817 | 0 | 0
2.154435 | 0 | 0
2.477076 | 0.001163263 | 0.00367856
2.848036 | 0.1994031 | 0.2567256
3.274549 | 1.148821 | 0.6650494
3.764936 | 3.157922 | 0.7810545
4.328762 | 5.840995 | 0.6135385
4.977024 | 8.499516 | 0.768768
5.722367 | 10.43147 | 1.2228
6.579332 | 11.1511 | 1.468502
7.564633 | 10.50935 | 1.364915
8.69749 | 8.714622 | 1.107556
10 | 6.26212 | 1.131923
11.49757 | 3.788388 | 1.352848
13.21941 | 1.873337 | 1.296237
15.19911 | 0.8152616 | 0.8585801
17.47528 | 0.4044643 | 0.4827988
20.09233 | 0.317341 | 0.6365035
23.1013 | 0.3534011 | 0.8952821
26.56088 | 0.3889508 | 0.9640533
30.53856 | 0.3676481 | 0.8134498
35.11192 | 0.3081025 | 0.5494345
40.37017 | 0.2501574 | 0.408241
46.41589 | 0.2821054 | 0.4035819
53.36699 | 0.418625 | 0.4122068
61.35907 | 0.5219984 | 0.5332886
70.54803 | 0.5131222 | 0.6103374
81.11308 | 0.3803125 | 0.5215697
93.26033 | 0.1907484 | 0.3041905
107.2267 | 0.04279966 | 0.09553438
123.2847 | 0 | 0
141.7474 | 0.03699517 | 0.08794917
162.9751 | 0.1186389 | 0.2562478
187.3817 | 0.2007464 | 0.4037602
215.4435 | 0.2453154 | 0.4356449
247.7076 | 0.2303633 | 0.3433903
284.8036 | 0.1678356 | 0.2208726
327.4549 | 0.09780233 | 0.1804679
376.4936 | 0.05832109 | 0.1510648
432.8761 | 0.0315723 | 0.09570945
497.7023 | 0.01113976 | 0.03522702
572.2368 | 0 | 0
657.9332 | 0 | 0
756.4634 | 0 | 0
869.749 | 0 | 0
1000 | 0 | 0
1149.757 | 0 | 0
1321.941 | 0 | 0
1519.911 | 0 | 0
1747.528 | 0 | 0
2009.233 | 0 | 0
2310.13 | 0 | 0
2656.088 | 0 | 0
3053.856 | 0 | 0
3511.192 | 0 | 0
4037.017 | 0 | 0
4641.589 | 0 | 0
5336.699 | 0 | 0
6135.907 | 0 | 0
7054.802 | 0 | 0
8111.309 | 0 | 0
9326.033 | 0 | 0