## Intensity Distribution
Radius [nm] | Relative frequency [%] | S.D.
0.5336699 | 0 | 0
0.6135907 | 0 | 0
0.7054802 | 0 | 0
0.8111308 | 0 | 0
0.9326033 | 0 | 0
1.072267 | 0 | 0
1.232847 | 0 | 0
1.417474 | 0 | 0
1.629751 | 0 | 0
1.873817 | 0 | 0
2.154435 | 0 | 0
2.477076 | 0 | 0
2.848036 | 0.01471336 | 0.04652772
3.274549 | 0.7932577 | 0.5440034
3.764936 | 2.998013 | 0.9557114
4.328762 | 6.111274 | 1.014389
4.977024 | 9.122637 | 0.7703595
5.722367 | 11.07147 | 0.6957064
6.579332 | 11.39136 | 1.149788
7.564633 | 10.05434 | 1.626306
8.69749 | 7.533107 | 1.817804
10 | 4.617067 | 1.625259
11.49757 | 2.13031 | 1.11605
13.21941 | 0.6050771 | 0.5463887
15.19911 | 0.07940719 | 0.2106475
17.47528 | 0.1072346 | 0.1999894
20.09233 | 0.2886921 | 0.4634058
23.1013 | 0.5315048 | 0.7661856
26.56088 | 0.7492022 | 0.9210711
30.53856 | 0.8796517 | 0.8740198
35.11192 | 0.8779384 | 0.7903947
40.37017 | 0.7625036 | 0.8368962
46.41589 | 0.6002926 | 0.861919
53.36699 | 0.4528918 | 0.6982352
61.35907 | 0.3067754 | 0.446873
70.54803 | 0.2294654 | 0.3395839
81.11308 | 0.2343452 | 0.4352397
93.26033 | 0.2199747 | 0.4807823
107.2267 | 0.1658423 | 0.3591039
123.2847 | 0.07562045 | 0.1597799
141.7474 | 0.009635244 | 0.03046932
162.9751 | 0 | 0
187.3817 | 0 | 0
215.4435 | 0 | 0
247.7076 | 0 | 0
284.8036 | 0.001388532 | 0.004390925
327.4549 | 0.02797897 | 0.08847728
376.4936 | 0.06577706 | 0.2080054
432.8761 | 0.09098613 | 0.2877234
497.7023 | 0.08839029 | 0.2795146
572.2368 | 0.08847498 | 0.200462
657.9332 | 0.1120307 | 0.2833396
756.4634 | 0.1608109 | 0.5085288
869.749 | 0.2153334 | 0.6809438
1000 | 0.2312353 | 0.7312303
1149.757 | 0.2022537 | 0.6395824
1321.941 | 0.1398623 | 0.4422834
1519.911 | 0.06898369 | 0.2181456
1747.528 | 0.01738704 | 0.05498264
2009.233 | 0 | 0
2310.13 | 0 | 0
2656.088 | 0 | 0
3053.856 | 0 | 0
3511.192 | 0 | 0
4037.017 | 0 | 0
4641.589 | 0 | 0
5336.699 | 0 | 0
6135.907 | 0 | 0
7054.802 | 0.01236131 | 0.0390899
8111.309 | 0.05540912 | 0.175219
9326.033 | 0.1154237 | 0.3650018